## AM718-HM
Repeat 1 |  | Repeat 2 |  | Repeat 3 |  | Repeat 4 |  | Repeat 5 |  | Repeat 6 |  | Repeat 7 |  | Repeat 8
Strain (mm/mm) | Stress (MPa) | Strain (mm/mm) | Stress (MPa) | Strain (mm/mm) | Stress (MPa) | Strain (mm/mm) | Stress (MPa) | Strain (mm/mm) | Stress (MPa) | Strain (mm/mm) | Stress (MPa) | Strain (mm/mm) | Stress (MPa) | Strain (mm/mm) | Stress (MPa)
0 | 0 | 0 | 0 | 0 | 0 | 0 | 0 | 0 | 0 | 0 | 0 | 0 | 0 | 0 | 0
0.0004462118 | 58.72696 | 0.00044168 | 57.5456 | 0.0004443471 | 56.71712 | 0.0004450997 | 57.90912 | 0.000445179 | 58.00904 | 0.0004436773 | 57.55343 | 0.0004450765 | 58.39466 | 0.0004442898 | 57.18714
0.0008924236 | 117.1358 | 0.00088336 | 116.3132 | 0.0008886942 | 113.4757 | 0.0008901994 | 115.8341 | 0.000890358 | 116.5526 | 0.0008873545 | 115.1201 | 0.0008901529 | 116.8582 | 0.0008885797 | 114.7975
0.001338635 | 177.1114 | 0.00132504 | 174.9906 | 0.001333041 | 172.4229 | 0.001335299 | 174.7092 | 0.001335537 | 176.4264 | 0.001331032 | 173.5298 | 0.001335229 | 175.8362 | 0.001332869 | 174.2197
0.001784847 | 236.9675 | 0.00176672 | 235.8477 | 0.001777388 | 230.3059 | 0.001780399 | 233.8352 | 0.001780716 | 234.9543 | 0.001774709 | 232.4405 | 0.001780306 | 235.5323 | 0.001777159 | 235.2961
0.002231059 | 292.64 | 0.0022084 | 291.3457 | 0.002221736 | 285.8832 | 0.002225499 | 290.8958 | 0.002225895 | 294.2222 | 0.002218386 | 289.245 | 0.002225382 | 289.0897 | 0.002221449 | 292.8877
0.002677271 | 327.6061 | 0.00265008 | 328.1351 | 0.002666083 | 325.1933 | 0.002670598 | 329.022 | 0.002671074 | 333.6794 | 0.002662064 | 324.331 | 0.002670459 | 322.4993 | 0.002665739 | 328.3626
0.003123483 | 345.4484 | 0.00309176 | 347.7127 | 0.00311043 | 343.0364 | 0.003115698 | 347.9122 | 0.003116253 | 351.0812 | 0.003105741 | 342.1193 | 0.003115535 | 341.6764 | 0.003110029 | 346.4281
0.003569694 | 365.6105 | 0.00353344 | 366.4007 | 0.003554777 | 365.0873 | 0.003560798 | 365.8337 | 0.003561432 | 372.672 | 0.003549418 | 361.9495 | 0.003560612 | 361.6779 | 0.003554319 | 369.4321
0.004015906 | 374.8598 | 0.00397512 | 374.309 | 0.003999124 | 372.6016 | 0.004005897 | 376.7319 | 0.004006611 | 379.8279 | 0.003993095 | 370.3935 | 0.004005688 | 369.4367 | 0.003998608 | 379.3531
0.004462118 | 378.7327 | 0.0044168 | 379.9063 | 0.004443471 | 379.6255 | 0.004450997 | 384.9443 | 0.00445179 | 386.7235 | 0.004436773 | 378.7875 | 0.004450765 | 374.9428 | 0.004442898 | 381.3462
0.00490833 | 384.0837 | 0.00485848 | 387.9761 | 0.004887818 | 384.9753 | 0.004896097 | 389.4453 | 0.004896969 | 391.879 | 0.00488045 | 384.6127 | 0.004895841 | 383.0145 | 0.004887188 | 388.5999
0.005354542 | 389.9792 | 0.00530016 | 393.8075 | 0.005332165 | 390.0237 | 0.005341196 | 393.4151 | 0.005342148 | 397.2284 | 0.005324127 | 390.7199 | 0.005340917 | 386.1544 | 0.005331478 | 395.6414
0.005800754 | 399.0693 | 0.00574184 | 402.1318 | 0.005776512 | 397.3858 | 0.005786296 | 404.0778 | 0.005787327 | 405.6084 | 0.005767804 | 396.3903 | 0.005785994 | 394.358 | 0.005775768 | 403.8236
0.006246965 | 406.5033 | 0.00618352 | 410.5583 | 0.00622086 | 406.6822 | 0.006231396 | 411.0818 | 0.006232506 | 414.5546 | 0.006211482 | 403.1913 | 0.00623107 | 401.9324 | 0.006220058 | 411.3179
0.006693177 | 413.2312 | 0.0066252 | 415.3747 | 0.006665207 | 412.7888 | 0.006676496 | 416.1441 | 0.006677685 | 420.0781 | 0.006655159 | 408.1219 | 0.006676147 | 406.4284 | 0.006664347 | 417.2716
0.007139389 | 417.4126 | 0.00706688 | 422.0783 | 0.007109554 | 417.5907 | 0.007121595 | 421.7356 | 0.007122864 | 424.0096 | 0.007098836 | 414.3269 | 0.007121223 | 414.8031 | 0.007108637 | 420.9052
0.007585601 | 421.1859 | 0.00750856 | 426.7916 | 0.007553901 | 422.7793 | 0.007566695 | 427.411 | 0.007568043 | 430.1533 | 0.007542513 | 421.9125 | 0.0075663 | 416.2942 | 0.007552927 | 424.0658
0.008031813 | 428.0674 | 0.00795024 | 430.4181 | 0.007998248 | 427.3326 | 0.008011795 | 433.8959 | 0.008013222 | 435.9679 | 0.007986191 | 427.2139 | 0.008011376 | 423.4614 | 0.007997217 | 433.1187
0.008478024 | 433.1712 | 0.00839192 | 434.9514 | 0.008442595 | 432.9465 | 0.008456894 | 437.5221 | 0.008458401 | 442.0857 | 0.008429868 | 434.3854 | 0.008456453 | 429.9413 | 0.008441507 | 435.769
0.008924236 | 438.6169 | 0.0088336 | 445.1981 | 0.008886942 | 440.4375 | 0.008901994 | 445.1074 | 0.00890358 | 443.9951 | 0.008873545 | 439.9721 | 0.008901529 | 436.8155 | 0.008885797 | 442.5279
0.009370448 | 444.0917 | 0.00927528 | 449.99 | 0.009331289 | 446.734 | 0.009347094 | 449.7688 | 0.009348759 | 451.331 | 0.009317222 | 448.1865 | 0.009346606 | 442.9343 | 0.009330086 | 450.5309
0.00981666 | 450.4029 | 0.00971696 | 454.0627 | 0.009775637 | 450.3882 | 0.009792194 | 455.5421 | 0.009793938 | 453.571 | 0.0097609 | 452.1467 | 0.009791682 | 448.1808 | 0.009774376 | 453.0567
0.01026287 | 454.8867 | 0.01015864 | 460.4405 | 0.01021998 | 454.2342 | 0.01023729 | 462.3767 | 0.01023912 | 459.293 | 0.01020458 | 456.5754 | 0.01023676 | 454.0677 | 0.01021867 | 459.9488
0.01070908 | 460.4977 | 0.01060032 | 463.4102 | 0.01066433 | 460.5553 | 0.01068239 | 466.7449 | 0.0106843 | 463.9589 | 0.01064825 | 462.1784 | 0.01068183 | 459.0192 | 0.01066296 | 467.3963
0.0111553 | 462.6141 | 0.011042 | 470.7466 | 0.01110868 | 464.6566 | 0.01112749 | 469.7915 | 0.01112947 | 468.9976 | 0.01109193 | 466.8009 | 0.01112691 | 462.9725 | 0.01110725 | 470.9639
0.01160151 | 467.7158 | 0.01148368 | 474.904 | 0.01155302 | 471.537 | 0.01157259 | 476.4479 | 0.01157465 | 473.9137 | 0.01153561 | 470.128 | 0.01157199 | 467.3319 | 0.01155154 | 473.0018
0.01204772 | 471.798 | 0.01192536 | 479.1271 | 0.01199737 | 474.5437 | 0.01201769 | 480.1798 | 0.01201983 | 478.6242 | 0.01197929 | 476.0595 | 0.01201706 | 471.3686 | 0.01199583 | 482.8706
0.01249393 | 476.6175 | 0.01236704 | 483.9456 | 0.01244172 | 478.9102 | 0.01246279 | 486.1383 | 0.01246501 | 481.6229 | 0.01242296 | 481.6512 | 0.01246214 | 476.045 | 0.01244012 | 485.9376
0.01294014 | 481.983 | 0.01280872 | 488.6521 | 0.01288607 | 483.0767 | 0.01290789 | 490.5322 | 0.01291019 | 486.4655 | 0.01286664 | 482.9457 | 0.01290722 | 479.8001 | 0.01288441 | 488.9482
0.01338635 | 484.7254 | 0.0132504 | 492.4136 | 0.01333041 | 487.6586 | 0.01335299 | 495.1455 | 0.01335537 | 491.35 | 0.01331032 | 488.8788 | 0.01335229 | 485.5375 | 0.01332869 | 492.7855
0.01383257 | 489.3047 | 0.01369208 | 496.9092 | 0.01377476 | 491.2197 | 0.01379809 | 497.4098 | 0.01380055 | 494.434 | 0.013754 | 494.0156 | 0.01379737 | 490.98 | 0.01377298 | 494.3796
0.01427878 | 494.0518 | 0.01413376 | 501.4463 | 0.01421911 | 496.9335 | 0.01424319 | 501.7755 | 0.01424573 | 499.9976 | 0.01419767 | 496.4052 | 0.01424245 | 493.9586 | 0.01421727 | 501.1828
0.01472499 | 497.7586 | 0.01457544 | 508.0406 | 0.01466345 | 498.8743 | 0.01468829 | 505.4087 | 0.01469091 | 503.8462 | 0.01464135 | 499.0278 | 0.01468752 | 498.1114 | 0.01466156 | 507.2346
0.0151712 | 504.1014 | 0.01501712 | 509.2559 | 0.0151078 | 503.8974 | 0.01513339 | 510.0834 | 0.01513609 | 506.9649 | 0.01508503 | 505.9422 | 0.0151326 | 501.9759 | 0.01510585 | 509.9322
0.01561741 | 505.2522 | 0.0154588 | 513.9145 | 0.01555215 | 509.8269 | 0.01557849 | 513.1701 | 0.01558126 | 512.656 | 0.0155287 | 508.7124 | 0.01557768 | 504.6897 | 0.01555014 | 512.7912
0.01606363 | 507.8748 | 0.01590048 | 518.2407 | 0.0159965 | 512.5192 | 0.01602359 | 519.1024 | 0.01602644 | 515.8674 | 0.01597238 | 511.4135 | 0.01602275 | 508.9113 | 0.01599443 | 518.1978
0.01650984 | 511.4359 | 0.01634216 | 521.1226 | 0.01644084 | 514.2962 | 0.01646869 | 519.1585 | 0.01647162 | 520.8121 | 0.01641606 | 514.2882 | 0.01646783 | 512.3217 | 0.01643872 | 520.8139
0.01695605 | 516.1931 | 0.01678384 | 525.7519 | 0.01688519 | 518.2489 | 0.01691379 | 525.4552 | 0.0169168 | 523.634 | 0.01685974 | 519.5178 | 0.01691291 | 515.2303 | 0.01688301 | 525.3973
0.01740226 | 519.1818 | 0.01722552 | 530.6087 | 0.01732954 | 523.9141 | 0.01735889 | 525.6564 | 0.01736198 | 527.4204 | 0.01730341 | 521.4717 | 0.01735798 | 519.2917 | 0.0173273 | 526.5448
0.01784847 | 521.3717 | 0.0176672 | 532.7917 | 0.01777388 | 526.2005 | 0.01780399 | 530.9726 | 0.01780716 | 530.6246 | 0.01774709 | 525.5936 | 0.01780306 | 521.8136 | 0.01777159 | 532.0824
0.01829468 | 523.6712 | 0.01810888 | 534.7119 | 0.01821823 | 529.7849 | 0.01824909 | 533.8669 | 0.01825234 | 537.1797 | 0.01819077 | 526.9171 | 0.01824813 | 525.9587 | 0.01821588 | 535.0615
0.0187409 | 528.6538 | 0.01855056 | 537.1528 | 0.01866258 | 531.3229 | 0.01869419 | 535.3802 | 0.01869752 | 539.8961 | 0.01863444 | 529.4111 | 0.01869321 | 528.2869 | 0.01866017 | 537.772
0.01918711 | 529.5872 | 0.01899224 | 540.3999 | 0.01910693 | 536.3626 | 0.01913929 | 541.5215 | 0.0191427 | 540.8934 | 0.01907812 | 533.9294 | 0.01913829 | 531.1085 | 0.01910446 | 537.1328
0.01963332 | 532.0687 | 0.01943392 | 542.392 | 0.01955127 | 536.9565 | 0.01958439 | 540.5539 | 0.01958788 | 542.7426 | 0.0195218 | 536.3822 | 0.01958336 | 532.6971 | 0.01954875 | 540.9697
0.02007953 | 535.914 | 0.0198756 | 546.5016 | 0.01999562 | 540.0041 | 0.02002949 | 544.806 | 0.02003305 | 545.7943 | 0.01996548 | 536.1308 | 0.02002844 | 536.6909 | 0.01999304 | 544.854
0.02052574 | 536.5739 | 0.02031728 | 548.9443 | 0.02043997 | 541.2564 | 0.02047459 | 546.9336 | 0.02047823 | 548.5604 | 0.02040915 | 539.6708 | 0.02047352 | 538.6627 | 0.02043733 | 544.5994
0.02097196 | 538.8828 | 0.02075896 | 549.3286 | 0.02088431 | 545.6362 | 0.02091969 | 548.7778 | 0.02092341 | 551.3669 | 0.02085283 | 542.3831 | 0.02091859 | 540.7259 | 0.02088162 | 550.3252
0.02141817 | 540.2188 | 0.02120064 | 552.2568 | 0.02132866 | 547.9002 | 0.02136479 | 550.9852 | 0.02136859 | 552.3015 | 0.02129651 | 545.9981 | 0.02136367 | 540.0017 | 0.02132591 | 551.6395
0.02186438 | 543.2607 | 0.02164232 | 554.1604 | 0.02177301 | 547.217 | 0.02180989 | 554.3896 | 0.02181377 | 554.8865 | 0.02174019 | 544.5467 | 0.02180875 | 542.7554 | 0.0217702 | 553.4135
0.02231059 | 543.8859 | 0.022084 | 555.5325 | 0.02221736 | 550.4369 | 0.02225499 | 552.8427 | 0.02225895 | 558.0367 | 0.02218386 | 548.9035 | 0.02225382 | 543.8583 | 0.02221449 | 556.3596
0.0227568 | 545.6913 | 0.02252568 | 556.9549 | 0.0226617 | 552.5206 | 0.02270008 | 556.9631 | 0.02270413 | 559.491 | 0.02262754 | 550.3898 | 0.0226989 | 548.5514 | 0.02265878 | 557.2325
0.02320301 | 549.1113 | 0.02296736 | 559.8514 | 0.02310605 | 554.261 | 0.02314518 | 557.8374 | 0.02314931 | 558.9975 | 0.02307122 | 550.7753 | 0.02314398 | 549.3914 | 0.02310307 | 559.9493
0.02364923 | 549.9303 | 0.02340904 | 561.8244 | 0.0235504 | 557.9174 | 0.02359028 | 558.6216 | 0.02359449 | 564.2394 | 0.02351489 | 555.4808 | 0.02358905 | 551.443 | 0.02354736 | 560.5685
0.02409544 | 552.239 | 0.02385072 | 563.8885 | 0.02399474 | 558.7224 | 0.02403538 | 562.1601 | 0.02403967 | 564.1717 | 0.02395857 | 558.8198 | 0.02403413 | 553.419 | 0.02399165 | 563.9066
0.02454165 | 554.8311 | 0.0242924 | 567.468 | 0.02443909 | 558.9791 | 0.02448048 | 560.2246 | 0.02448484 | 565.8429 | 0.02440225 | 555.9806 | 0.02447921 | 557.8842 | 0.02443594 | 564.9045
0.02498786 | 554.1475 | 0.02473408 | 567.6563 | 0.02488344 | 561.321 | 0.02492558 | 564.6065 | 0.02493002 | 566.2576 | 0.02484593 | 559.8627 | 0.02492428 | 559.0454 | 0.02488023 | 566.421
0.02543407 | 558.1561 | 0.02517576 | 569.0018 | 0.02532779 | 562.662 | 0.02537068 | 568.5303 | 0.0253752 | 568.8693 | 0.0252896 | 560.0338 | 0.02536936 | 558.2441 | 0.02532452 | 568.0201
0.02588028 | 560.4734 | 0.02561744 | 572.419 | 0.02577213 | 565.5092 | 0.02581578 | 568.8861 | 0.02582038 | 572.5133 | 0.02573328 | 563.7964 | 0.02581443 | 560.9593 | 0.02576881 | 568.6365
0.0263265 | 561.9076 | 0.02605912 | 572.1825 | 0.02621648 | 566.0275 | 0.02626088 | 569.5678 | 0.02626556 | 572.548 | 0.02617696 | 566.1092 | 0.02625951 | 560.8788 | 0.0262131 | 570.4144
0.02677271 | 561.2877 | 0.0265008 | 574.8855 | 0.02666083 | 568.714 | 0.02670598 | 572.5115 | 0.02671074 | 574.3624 | 0.02662064 | 566.9051 | 0.02670459 | 563.7483 | 0.02665739 | 575.0609
0.02721892 | 563.1144 | 0.02694248 | 575.7071 | 0.02710517 | 570.9747 | 0.02715108 | 573.3804 | 0.02715592 | 575.8968 | 0.02706431 | 567.7793 | 0.02714966 | 566.9024 | 0.02710168 | 574.3467
0.02766513 | 565.6829 | 0.02738416 | 578.8893 | 0.02754952 | 569.21 | 0.02759618 | 575.3067 | 0.0276011 | 576.0797 | 0.02750799 | 570.8688 | 0.02759474 | 566.8695 | 0.02754597 | 575.7997
0.02811134 | 566.1933 | 0.02782584 | 578.691 | 0.02799387 | 573.7959 | 0.02804128 | 576.4084 | 0.02804628 | 579.0115 | 0.02795167 | 572.5356 | 0.02803982 | 568.8039 | 0.02799026 | 579.624
0.02855756 | 566.754 | 0.02826752 | 580.0739 | 0.02843822 | 576.608 | 0.02848638 | 579.5863 | 0.02849146 | 580.1259 | 0.02839534 | 576.2082 | 0.02848489 | 570.9295 | 0.02843455 | 579.7359
0.02900377 | 569.3053 | 0.0287092 | 582.4042 | 0.02888256 | 576.7715 | 0.02893148 | 579.2351 | 0.02893663 | 582.1531 | 0.02883902 | 576.6526 | 0.02892997 | 572.262 | 0.02887884 | 582.6213
0.02944998 | 572.3498 | 0.02915088 | 584.6602 | 0.02932691 | 579.0981 | 0.02937658 | 583.1134 | 0.02938181 | 583.9895 | 0.0292827 | 579.2561 | 0.02937505 | 574.3501 | 0.02932313 | 583.5006
0.02989619 | 574.9737 | 0.02959256 | 587.6802 | 0.02977126 | 580.6473 | 0.02982168 | 581.9638 | 0.02982699 | 585.9878 | 0.02972638 | 576.6357 | 0.02982012 | 575.3382 | 0.02976742 | 583.6382
0.0303424 | 575.1771 | 0.03003424 | 588.9232 | 0.0302156 | 581.0151 | 0.03026678 | 583.9784 | 0.03027217 | 586.6494 | 0.03017005 | 581.8474 | 0.0302652 | 576.5715 | 0.03021171 | 585.9081
0.03078861 | 576.1348 | 0.03047592 | 589.6336 | 0.03065995 | 583.1236 | 0.03071188 | 585.0477 | 0.03071735 | 588.6465 | 0.03061373 | 582.5368 | 0.03071028 | 577.8544 | 0.030656 | 585.0453
0.03123483 | 577.2295 | 0.0309176 | 590.85 | 0.0311043 | 585.4935 | 0.03115698 | 586.5914 | 0.03116253 | 589.8865 | 0.03105741 | 583.8943 | 0.03115535 | 580.2123 | 0.03110029 | 586.1693
0.03168104 | 576.88 | 0.03135928 | 593.05 | 0.03154865 | 585.6077 | 0.03160208 | 588.2897 | 0.03160771 | 592.9989 | 0.03150109 | 585.5767 | 0.03160043 | 581.8705 | 0.03154458 | 591.0606
0.03212725 | 579.8366 | 0.03180096 | 594.1245 | 0.03199299 | 587.9598 | 0.03204718 | 588.5323 | 0.03205289 | 592.5698 | 0.03194476 | 586.5667 | 0.0320455 | 583.6471 | 0.03198887 | 591.3021
0.03257346 | 582.715 | 0.03224264 | 594.5345 | 0.03243734 | 589.5864 | 0.03249228 | 593.3812 | 0.03249807 | 595.6659 | 0.03238844 | 588.9279 | 0.03249058 | 583.7026 | 0.03243316 | 591.8714
0.03301967 | 581.6016 | 0.03268432 | 597.2669 | 0.03288169 | 588.9332 | 0.03293738 | 594.3463 | 0.03294325 | 594.0717 | 0.03283212 | 591.9056 | 0.03293566 | 586.2309 | 0.03287745 | 592.0882
0.03346589 | 582.8498 | 0.033126 | 599.2088 | 0.03332603 | 591.2219 | 0.03338248 | 595.1363 | 0.03338842 | 596.0258 | 0.03327579 | 593.5828 | 0.03338073 | 586.4786 | 0.03332174 | 594.8686
0.0339121 | 583.3754 | 0.03356768 | 599.3057 | 0.03377038 | 592.9703 | 0.03382758 | 596.4582 | 0.0338336 | 599.1179 | 0.03371947 | 593.6717 | 0.03382581 | 588.7089 | 0.03376603 | 595.2868
0.03435831 | 587.4532 | 0.03400936 | 601.7152 | 0.03421473 | 593.3766 | 0.03427268 | 596.0249 | 0.03427878 | 597.148 | 0.03416315 | 592.2021 | 0.03427089 | 590.3187 | 0.03421032 | 597.0587
0.03480452 | 585.0657 | 0.03445104 | 602.05 | 0.03465907 | 595.2713 | 0.03471778 | 599.1253 | 0.03472396 | 600.6517 | 0.03460683 | 597.0416 | 0.03471596 | 590.8612 | 0.03465461 | 600.0374
0.03525073 | 587.6303 | 0.03489272 | 604.1841 | 0.03510342 | 596.5336 | 0.03516288 | 600.641 | 0.03516914 | 601.4905 | 0.0350505 | 597.8058 | 0.03516104 | 592.3719 | 0.0350989 | 599.0845
0.03569694 | 588.1174 | 0.0353344 | 603.6745 | 0.03554777 | 597.5802 | 0.03560798 | 601.1558 | 0.03561432 | 603.4213 | 0.03549418 | 597.882 | 0.03560612 | 595.2075 | 0.03554319 | 600.5621
0.03614316 | 589.5037 | 0.03577608 | 605.305 | 0.03599212 | 597.3782 | 0.03605308 | 603.3166 | 0.0360595 | 606.2285 | 0.03593786 | 599.6734 | 0.03605119 | 596.6878 | 0.03598748 | 603.6344
0.03658937 | 593.1766 | 0.03621776 | 604.5212 | 0.03643646 | 598.8991 | 0.03649818 | 604.3397 | 0.03650468 | 604.0894 | 0.03638154 | 603.3884 | 0.03649627 | 597.136 | 0.03643177 | 603.7364
0.03703558 | 593.4977 | 0.03665944 | 607.3042 | 0.03688081 | 600.4596 | 0.03694328 | 603.443 | 0.03694986 | 604.7176 | 0.03682521 | 604.5852 | 0.03694135 | 597.7071 | 0.03687606 | 606.1571
0.03748179 | 594.0831 | 0.03710112 | 608.4016 | 0.03732516 | 602.4152 | 0.03738838 | 605.606 | 0.03739504 | 606.1619 | 0.03726889 | 603.9242 | 0.03738642 | 598.2979 | 0.03732035 | 604.4222
0.037928 | 595.0606 | 0.0375428 | 611.6247 | 0.0377695 | 603.4621 | 0.03783347 | 606.1712 | 0.03784021 | 608.3593 | 0.03771257 | 607.0269 | 0.0378315 | 596.7359 | 0.03776464 | 610.3548
0.03837422 | 595.517 | 0.03798448 | 613.2403 | 0.03821385 | 606.551 | 0.03827857 | 607.1585 | 0.03828539 | 610.2534 | 0.03815624 | 605.994 | 0.03827658 | 600.9098 | 0.03820893 | 606.6589
0.03882043 | 595.9578 | 0.03842616 | 608.7439 | 0.0386582 | 605.8688 | 0.03872367 | 608.613 | 0.03873057 | 610.3884 | 0.03859992 | 607.0032 | 0.03872165 | 599.7331 | 0.03865322 | 610.9143
0.03926664 | 595.797 | 0.03886784 | 613.0581 | 0.03910255 | 606.3286 | 0.03916877 | 610.0436 | 0.03917575 | 611.3765 | 0.0390436 | 609.3652 | 0.03916673 | 603.1177 | 0.03909751 | 611.7091
0.03971285 | 598.2033 | 0.03930952 | 613.7252 | 0.03954689 | 609.386 | 0.03961387 | 611.1865 | 0.03962093 | 611.0906 | 0.03948728 | 611.3991 | 0.0396118 | 603.0051 | 0.0395418 | 611.2791
0.04015906 | 601.0301 | 0.0397512 | 613.33 | 0.03999124 | 610.3818 | 0.04005897 | 613.7549 | 0.04006611 | 613.9558 | 0.03993095 | 611.4104 | 0.04005688 | 606.33 | 0.03998608 | 612.5915
0.04060527 | 601.0302 | 0.04019288 | 615.7176 | 0.04043559 | 611.0717 | 0.04050407 | 612.435 | 0.04051129 | 613.5855 | 0.04037463 | 613.5583 | 0.04050196 | 603.2661 | 0.04043037 | 613.649
0.04105149 | 601.1755 | 0.04063456 | 615.9464 | 0.04087993 | 611.6051 | 0.04094917 | 614.2727 | 0.04095647 | 616.3746 | 0.04081831 | 615.3972 | 0.04094703 | 606.5184 | 0.04087466 | 613.7739
0.0414977 | 602.1636 | 0.04107624 | 617.7218 | 0.04132428 | 613.0771 | 0.04139427 | 616.6415 | 0.04140165 | 616.3747 | 0.04126199 | 616.0007 | 0.04139211 | 608.554 | 0.04131895 | 613.5236
0.04194391 | 603.8333 | 0.04151792 | 619.7621 | 0.04176863 | 614.204 | 0.04183937 | 619.1887 | 0.04184683 | 617.8705 | 0.04170566 | 616.1043 | 0.04183719 | 608.6318 | 0.04176324 | 617.5281
0.04239012 | 605.3312 | 0.0419596 | 619.0118 | 0.04221298 | 613.057 | 0.04228447 | 616.5801 | 0.042292 | 618.4441 | 0.04214934 | 617.1087 | 0.04228226 | 610.8745 | 0.04220753 | 618.0066
0.04283633 | 604.6202 | 0.04240128 | 621.5086 | 0.04265732 | 614.6371 | 0.04272957 | 619.0431 | 0.04273718 | 619.0338 | 0.04259302 | 616.4257 | 0.04272734 | 610.1207 | 0.04265182 | 616.3332
0.04328255 | 609.0534 | 0.04284296 | 621.1747 | 0.04310167 | 615.5574 | 0.04317467 | 620.8404 | 0.04318236 | 621.3674 | 0.04303669 | 618.2444 | 0.04317242 | 611.0663 | 0.04309611 | 618.7326
0.04372876 | 609.9161 | 0.04328464 | 625.9368 | 0.04354602 | 616.061 | 0.04361977 | 620.1867 | 0.04362754 | 622.5377 | 0.04348037 | 621.8874 | 0.04361749 | 612.8738 | 0.0435404 | 620.0036
0.04417497 | 609.0697 | 0.04372632 | 624.8855 | 0.04399036 | 619.4653 | 0.04406487 | 621.4318 | 0.04407272 | 624.166 | 0.04392405 | 620.3316 | 0.04406257 | 615.453 | 0.04398469 | 620.7576
0.04462118 | 609.4263 | 0.044168 | 623.911 | 0.04443471 | 621.0213 | 0.04450997 | 622.0573 | 0.0445179 | 621.5238 | 0.04436773 | 622.9282 | 0.04450765 | 616.2572 | 0.04442898 | 623.2825
0.04506739 | 611.4627 | 0.04460968 | 625.1983 | 0.04487906 | 621.1481 | 0.04495507 | 624.481 | 0.04496308 | 623.5718 | 0.0448114 | 621.3745 | 0.04495272 | 614.8951 | 0.04487327 | 622.0921
0.0455136 | 611.5648 | 0.04505136 | 625.2447 | 0.04532341 | 620.8206 | 0.04540017 | 623.8656 | 0.04540826 | 623.6594 | 0.04525508 | 625.0763 | 0.0453978 | 615.7493 | 0.04531756 | 622.2995
0.04595982 | 610.5584 | 0.04549304 | 630.7558 | 0.04576775 | 621.8931 | 0.04584527 | 625.0829 | 0.04585344 | 628.7137 | 0.04569876 | 626.1763 | 0.04584287 | 619.115 | 0.04576185 | 624.6794
0.04640603 | 613.0369 | 0.04593472 | 629.2103 | 0.0462121 | 623.3723 | 0.04629037 | 627.1399 | 0.04629862 | 626.4184 | 0.04614243 | 626.3072 | 0.04628795 | 617.3892 | 0.04620614 | 623.6076
0.04685224 | 615.4632 | 0.0463764 | 629.7589 | 0.04665645 | 625.2387 | 0.04673547 | 624.3448 | 0.04674379 | 629.2963 | 0.04658611 | 629.1726 | 0.04673303 | 621.0838 | 0.04665043 | 627.0743
0.04729845 | 615.5495 | 0.04681808 | 630.5536 | 0.04710079 | 624.795 | 0.04718057 | 629.0329 | 0.04718897 | 627.1551 | 0.04702979 | 627.9072 | 0.0471781 | 620.9403 | 0.04709472 | 628.521
0.04774466 | 617.0363 | 0.04725976 | 629.7564 | 0.04754514 | 626.465 | 0.04762567 | 627.8829 | 0.04763415 | 629.8598 | 0.04747347 | 630.0749 | 0.04762318 | 621.0807 | 0.04753901 | 630.7646
0.04819088 | 617.3732 | 0.04770144 | 631.4602 | 0.04798949 | 625.7699 | 0.04807077 | 629.4062 | 0.04807933 | 630.9453 | 0.04791714 | 630.3439 | 0.04806826 | 621.756 | 0.0479833 | 628.8228
0.04863709 | 617.2126 | 0.04814312 | 632.6429 | 0.04843384 | 628.8378 | 0.04851587 | 630.0655 | 0.04852451 | 631.7338 | 0.04836082 | 630.443 | 0.04851333 | 623.2232 | 0.04842759 | 632.4932
0.0490833 | 618.9289 | 0.0485848 | 633.1749 | 0.04887818 | 628.6884 | 0.04896097 | 631.3132 | 0.04896969 | 633.3819 | 0.0488045 | 632.3938 | 0.04895841 | 624.4541 | 0.04887188 | 631.772
0.04952951 | 619.658 | 0.04902648 | 636.8474 | 0.04932253 | 630.5186 | 0.04940607 | 632.8658 | 0.04941487 | 632.135 | 0.04924818 | 631.9392 | 0.04940349 | 624.2069 | 0.04931617 | 633.3622
0.04997572 | 619.6899 | 0.04946816 | 634.6664 | 0.04976688 | 628.0821 | 0.04985117 | 635.3167 | 0.04986005 | 633.3181 | 0.04969185 | 634.8876 | 0.04984856 | 625.572 | 0.04976046 | 634.1957
0.05042193 | 621.5463 | 0.04990984 | 637.4916 | 0.05021122 | 630.8934 | 0.05029627 | 636.7808 | 0.05030523 | 635.4909 | 0.05013553 | 633.1253 | 0.05029364 | 626.5966 | 0.05020475 | 633.9227
0.05086815 | 623.5039 | 0.05035152 | 639.6468 | 0.05065557 | 629.8337 | 0.05074137 | 636.5528 | 0.05075041 | 636.2356 | 0.05057921 | 634.8468 | 0.05073872 | 628.7328 | 0.05064904 | 635.1674
0.05131436 | 621.3799 | 0.0507932 | 637.7956 | 0.05109992 | 633.3835 | 0.05118647 | 636.7221 | 0.05119558 | 637.0012 | 0.05102288 | 635.919 | 0.05118379 | 629.9386 | 0.05109333 | 636.4951
0.05176057 | 624.4701 | 0.05123488 | 636.2079 | 0.05154427 | 635.0557 | 0.05163157 | 636.2902 | 0.05164076 | 636.916 | 0.05146656 | 636.8476 | 0.05162887 | 631.1182 | 0.05153762 | 638.6513
0.05220678 | 624.5102 | 0.05167656 | 640.1651 | 0.05198861 | 634.3692 | 0.05207667 | 637.6433 | 0.05208594 | 636.8983 | 0.05191024 | 639.9969 | 0.05207395 | 630.2983 | 0.05198191 | 639.2201
0.05265299 | 625.9654 | 0.05211824 | 640.0839 | 0.05243296 | 637.0432 | 0.05252177 | 639.1612 | 0.05253112 | 638.2997 | 0.05235392 | 637.419 | 0.05251902 | 632.9733 | 0.0524262 | 639.557
0.05309921 | 628.0301 | 0.05255992 | 643.7138 | 0.05287731 | 637.8114 | 0.05296686 | 637.9367 | 0.0529763 | 639.6999 | 0.05279759 | 639.3455 | 0.0529641 | 633.5244 | 0.05287049 | 638.4088
0.05354542 | 626.0077 | 0.0530016 | 642.4358 | 0.05332165 | 636.9331 | 0.05341196 | 642.674 | 0.05342148 | 639.5308 | 0.05324127 | 640.6216 | 0.05340917 | 635.4699 | 0.05331478 | 640.8226
0.05399163 | 628.4973 | 0.05344328 | 644.4259 | 0.053766 | 635.275 | 0.05385706 | 641.8735 | 0.05386666 | 640.8513 | 0.05368495 | 641.3199 | 0.05385425 | 634.8323 | 0.05375907 | 641.9753
0.05443784 | 628.2145 | 0.05388496 | 645.1604 | 0.05421035 | 639.8374 | 0.05430216 | 642.8711 | 0.05431184 | 642.3467 | 0.05412863 | 639.711 | 0.05429933 | 635.461 | 0.05420336 | 642.9089
0.05488405 | 627.7072 | 0.05432664 | 644.9763 | 0.0546547 | 639.7345 | 0.05474726 | 641.891 | 0.05475702 | 642.2518 | 0.0545723 | 644.7099 | 0.0547444 | 634.921 | 0.05464765 | 643.2927
0.05533026 | 629.8793 | 0.05476832 | 647.6144 | 0.05509904 | 641.1194 | 0.05519236 | 643.6107 | 0.05520219 | 645.4022 | 0.05501598 | 645.1381 | 0.05518948 | 635.311 | 0.05509194 | 645.0261
0.05577648 | 629.8455 | 0.05521 | 646.5166 | 0.05554339 | 642.4639 | 0.05563746 | 645.2327 | 0.05564737 | 639.8198 | 0.05545966 | 645.8335 | 0.05563456 | 635.9402 | 0.05553623 | 645.3056
0.05622269 | 632.2215 | 0.05565168 | 645.9383 | 0.05598774 | 644.9866 | 0.05608256 | 646.3968 | 0.05609255 | 644.018 | 0.05590333 | 645.0182 | 0.05607963 | 639.4468 | 0.05598052 | 645.0815
0.0566689 | 633.6263 | 0.05609336 | 650.1674 | 0.05643208 | 641.9605 | 0.05652766 | 646.8275 | 0.05653773 | 646.2328 | 0.05634701 | 646.6624 | 0.05652471 | 642.146 | 0.05642481 | 643.7992
0.05711511 | 634.1684 | 0.05653504 | 650.688 | 0.05687643 | 644.8264 | 0.05697276 | 646.6781 | 0.05698291 | 649.0467 | 0.05679069 | 648.9628 | 0.05696979 | 638.4024 | 0.0568691 | 645.5623
0.05756132 | 634.4091 | 0.05697672 | 648.994 | 0.05732078 | 643.9194 | 0.05741786 | 646.7387 | 0.05742809 | 646.65 | 0.05723437 | 648.8715 | 0.05741486 | 642.2728 | 0.05731339 | 646.7583
0.05800754 | 634.674 | 0.0574184 | 652.1802 | 0.05776512 | 646.4922 | 0.05786296 | 651.6253 | 0.05787327 | 647.8514 | 0.05767804 | 650.1646 | 0.05785994 | 644.8085 | 0.05775768 | 650.8034
0.05845375 | 635.1094 | 0.05786008 | 653.7798 | 0.05820947 | 647.0435 | 0.05830806 | 647.6065 | 0.05831845 | 649.8327 | 0.05812172 | 649.7472 | 0.05830502 | 643.5445 | 0.05820197 | 650.3567
0.05889996 | 639.2419 | 0.05830176 | 654.4138 | 0.05865382 | 648.0322 | 0.05875316 | 647.2276 | 0.05876363 | 649.8952 | 0.0585654 | 650.905 | 0.05875009 | 643.2659 | 0.05864626 | 650.2502
0.05934617 | 637.4064 | 0.05874344 | 652.2421 | 0.05909817 | 649.6889 | 0.05919826 | 651.3529 | 0.05920881 | 651.9247 | 0.05900908 | 650.4708 | 0.05919517 | 644.3897 | 0.05909055 | 649.7441
0.05979238 | 638.8717 | 0.05918512 | 654.4549 | 0.05954251 | 650.3238 | 0.05964336 | 651.238 | 0.05965398 | 651.1175 | 0.05945275 | 652.2444 | 0.05964024 | 645.81 | 0.05953484 | 651.0138
0.06023859 | 639.332 | 0.0596268 | 654.3899 | 0.05998686 | 650.237 | 0.06008846 | 651.6408 | 0.06009916 | 651.8111 | 0.05989643 | 653.7566 | 0.06008532 | 646.8724 | 0.05997913 | 650.2468
0.06068481 | 638.5856 | 0.06006848 | 657.4595 | 0.06043121 | 650.3437 | 0.06053356 | 651.4925 | 0.06054434 | 653.6152 | 0.06034011 | 652.8194 | 0.0605304 | 647.2061 | 0.06042342 | 651.8289
0.06113102 | 639.399 | 0.06051016 | 658.426 | 0.06087555 | 651.5861 | 0.06097866 | 652.4518 | 0.06098952 | 654.2014 | 0.06078378 | 656.2413 | 0.06097547 | 649.0069 | 0.06086771 | 653.4335
0.06157723 | 642.2498 | 0.06095184 | 660.813 | 0.0613199 | 651.7365 | 0.06142376 | 654.4785 | 0.0614347 | 657.0159 | 0.06122746 | 654.4152 | 0.06142055 | 648.4447 | 0.061312 | 655.4688
0.06202344 | 641.5865 | 0.06139352 | 659.2963 | 0.06176425 | 653.2956 | 0.06186886 | 654.432 | 0.06187988 | 655.4603 | 0.06167114 | 656.5297 | 0.06186563 | 650.1872 | 0.06175629 | 655.9495
0.06246965 | 642.4194 | 0.0618352 | 658.4769 | 0.0622086 | 653.1949 | 0.06231396 | 655.0693 | 0.06232506 | 656.4395 | 0.06211482 | 657.058 | 0.0623107 | 649.183 | 0.06220058 | 657.8676
0.06291587 | 644.7222 | 0.06227688 | 660.6068 | 0.06265294 | 654.6844 | 0.06275906 | 656.0351 | 0.06277024 | 656.7625 | 0.06255849 | 658.0656 | 0.06275578 | 651.0153 | 0.06264487 | 656.8008
0.06336208 | 644.1717 | 0.06271856 | 659.7499 | 0.06309729 | 654.7161 | 0.06320416 | 658.0237 | 0.06321542 | 658.1827 | 0.06300217 | 658.7803 | 0.06320086 | 649.5263 | 0.06308916 | 658.6125
0.06380829 | 646.5354 | 0.06316024 | 660.0336 | 0.06354164 | 654.5708 | 0.06364926 | 657.7458 | 0.0636606 | 657.7061 | 0.06344585 | 657.3073 | 0.06364593 | 652.0539 | 0.06353345 | 658.7861
0.0642545 | 644.6994 | 0.06360192 | 662.2863 | 0.06398598 | 656.7421 | 0.06409436 | 661.1381 | 0.06410577 | 658.2966 | 0.06388953 | 660.2416 | 0.06409101 | 654.2574 | 0.06397774 | 659.9252
0.06470071 | 647.4759 | 0.0640436 | 660.906 | 0.06443033 | 662.853 | 0.06453946 | 660.093 | 0.06455095 | 658.5937 | 0.0643332 | 658.267 | 0.06453609 | 653.7195 | 0.06442203 | 660.2021
0.06514692 | 646.8843 | 0.06448528 | 663.304 | 0.06487468 | 659.9213 | 0.06498456 | 662.2015 | 0.06499613 | 661.662 | 0.06477688 | 664.0296 | 0.06498116 | 653.4832 | 0.06486632 | 660.3986
0.06559314 | 647.5948 | 0.06492696 | 662.8908 | 0.06531903 | 660.8399 | 0.06542966 | 661.8698 | 0.06544131 | 661.86 | 0.06522056 | 662.0809 | 0.06542624 | 657.6947 | 0.06531061 | 663.0478
0.06603935 | 645.5552 | 0.06536864 | 664.0797 | 0.06576337 | 662.1587 | 0.06587476 | 661.4888 | 0.06588649 | 664.3983 | 0.06566423 | 661.9666 | 0.06587132 | 655.8238 | 0.0657549 | 661.9438
0.06648556 | 649.3046 | 0.06581032 | 665.9932 | 0.06620772 | 660.8563 | 0.06631986 | 662.8543 | 0.06633167 | 663.0728 | 0.06610791 | 660.9841 | 0.06631639 | 655.8008 | 0.06619919 | 662.2406
0.06693177 | 650.3568 | 0.066252 | 665.9095 | 0.06665207 | 664.2356 | 0.06676496 | 663.7937 | 0.06677685 | 662.5149 | 0.06655159 | 659.5252 | 0.06676147 | 658.1494 | 0.06664347 | 664.831
0.06737798 | 650.5944 | 0.06669368 | 668.2825 | 0.06709641 | 663.3139 | 0.06721006 | 664.9422 | 0.06722203 | 662.116 | 0.06699527 | 664.3202 | 0.06720654 | 658.5408 | 0.06708776 | 665.9348
0.0678242 | 651.5542 | 0.06713536 | 666.2067 | 0.06754076 | 662.7641 | 0.06765516 | 664.9934 | 0.06766721 | 665.8645 | 0.06743894 | 668.331 | 0.06765162 | 658.6317 | 0.06753205 | 666.0119
0.06827041 | 652.6804 | 0.06757704 | 666.4061 | 0.06798511 | 663.4707 | 0.06810025 | 664.1364 | 0.06811239 | 666.3272 | 0.06788262 | 664.9519 | 0.0680967 | 659.6964 | 0.06797634 | 666.1274
0.06871662 | 652.1383 | 0.06801872 | 668.1285 | 0.06842946 | 663.8067 | 0.06854535 | 666.4293 | 0.06855756 | 664.9505 | 0.0683263 | 665.2734 | 0.06854177 | 661.9728 | 0.06842063 | 666.8916
0.06916283 | 654.532 | 0.0684604 | 668.3083 | 0.0688738 | 667.08 | 0.06899045 | 667.6746 | 0.06900274 | 665.0995 | 0.06876998 | 669.7234 | 0.06898685 | 661.8239 | 0.06886492 | 667.7145
0.06960904 | 656.0437 | 0.06890208 | 670.0966 | 0.06931815 | 666.902 | 0.06943555 | 666.2616 | 0.06944792 | 667.614 | 0.06921365 | 669.8247 | 0.06943193 | 661.4611 | 0.06930921 | 668.9884
0.07005525 | 655.3282 | 0.06934376 | 670.5363 | 0.0697625 | 666.8903 | 0.06988065 | 667.9539 | 0.0698931 | 670.3312 | 0.06965733 | 669.6075 | 0.069877 | 662.1939 | 0.0697535 | 668.0511
0.07050147 | 654.2001 | 0.06978544 | 672.6379 | 0.07020684 | 667.1298 | 0.07032575 | 668.0855 | 0.07033828 | 669.3409 | 0.07010101 | 671.0266 | 0.07032208 | 663.9674 | 0.07019779 | 668.3018
0.07094768 | 656.6846 | 0.07022712 | 672.6993 | 0.07065119 | 666.7944 | 0.07077085 | 669.9022 | 0.07078346 | 670.1744 | 0.07054468 | 671.5017 | 0.07076716 | 664.0381 | 0.07064208 | 670.6016
0.07139389 | 657.9355 | 0.0706688 | 673.0441 | 0.07109554 | 668.8478 | 0.07121595 | 669.7303 | 0.07122864 | 667.7677 | 0.07098836 | 673.73 | 0.07121223 | 666.9899 | 0.07108637 | 671.4523
0.0718401 | 657.1762 | 0.07111048 | 674.8755 | 0.07153989 | 667.7771 | 0.07166105 | 668.9658 | 0.07167382 | 667.4082 | 0.07143204 | 671.9522 | 0.07165731 | 663.4976 | 0.07153066 | 669.0298
0.07228631 | 658.2614 | 0.07155216 | 675.9957 | 0.07198423 | 669.1469 | 0.07210615 | 675.2292 | 0.072119 | 670.9018 | 0.07187572 | 673.3396 | 0.07210239 | 669.9218 | 0.07197495 | 672.9762
0.07273253 | 658.304 | 0.07199384 | 674.7465 | 0.07242858 | 669.0624 | 0.07255125 | 671.7832 | 0.07256418 | 672.3649 | 0.07231939 | 675.2105 | 0.07254746 | 668.3264 | 0.07241924 | 675.0699
0.07317874 | 658.1053 | 0.07243552 | 675.1296 | 0.07287293 | 671.5516 | 0.07299635 | 672.3088 | 0.07300935 | 670.2899 | 0.07276307 | 674.9624 | 0.07299254 | 666.0711 | 0.07286353 | 673.5945
0.07362495 | 657.6481 | 0.0728772 | 674.4927 | 0.07331727 | 671.5241 | 0.07344145 | 675.8232 | 0.07345453 | 671.3916 | 0.07320675 | 675.2905 | 0.07343762 | 666.3285 | 0.07330782 | 672.7843
0.07407116 | 661.1162 | 0.07331888 | 676.8097 | 0.07376162 | 674.4113 | 0.07388655 | 671.9036 | 0.07389971 | 674.5168 | 0.07365043 | 673.6795 | 0.07388269 | 668.8118 | 0.07375211 | 674.5444
0.07451737 | 660.8892 | 0.07376056 | 676.905 | 0.07420597 | 674.1787 | 0.07433165 | 673.8451 | 0.07434489 | 673.1943 | 0.0740941 | 675.0877 | 0.07432777 | 670.1746 | 0.0741964 | 676.2397
0.07496358 | 659.5934 | 0.07420224 | 676.31 | 0.07465032 | 676.7932 | 0.07477675 | 673.4029 | 0.07479007 | 676.0205 | 0.07453778 | 679.0669 | 0.07477284 | 670.7835 | 0.07464069 | 675.6431
0.0754098 | 661.231 | 0.07464392 | 675.9614 | 0.07509466 | 678.3431 | 0.07522185 | 680.0188 | 0.07523525 | 675.9588 | 0.07498146 | 676.7822 | 0.07521792 | 669.3773 | 0.07508498 | 677.2967
0.07585601 | 662.446 | 0.0750856 | 681.5735 | 0.07553901 | 673.9895 | 0.07566695 | 675.312 | 0.07568043 | 676.2131 | 0.07542513 | 678.5606 | 0.075663 | 671.356 | 0.07552927 | 677.0232
0.07630222 | 664.3614 | 0.07552728 | 679.7956 | 0.07598336 | 679.1229 | 0.07611205 | 675.3284 | 0.07612561 | 675.585 | 0.07586881 | 677.2686 | 0.07610807 | 673.904 | 0.07597356 | 676.3815
0.07674843 | 663.4119 | 0.07596896 | 680.4731 | 0.0764277 | 678.5611 | 0.07655715 | 676.7495 | 0.07657079 | 675.9378 | 0.07631249 | 680.4797 | 0.07655315019 | 674.6841 | 0.07641785 | 679.1883
0.07719464 | 665.7179 | 0.07641064 | 679.0794 | 0.07687205 | 678.3864 | 0.07700225 | 678.6462 | 0.07701597 | 678.016 | 0.07675617 | 679.2783 | 0.07699823 | 672.2901 | 0.07686214 | 680.7911
0.07764085 | 668.0881 | 0.07685232 | 681.5873 | 0.0773164 | 680.3508 | 0.07744735 | 678.0986 | 0.07746114 | 678.9534 | 0.07719984 | 680.3701 | 0.0774433 | 674.0964 | 0.07730643 | 680.7803
0.07808707 | 667.886 | 0.077294 | 683.4348 | 0.07776074 | 679.981 | 0.07789245 | 678.6618 | 0.07790632 | 680.2048 | 0.07764352 | 679.9895 | 0.07788838 | 674.3288 | 0.07775072 | 679.0141
0.07853328 | 667.2048 | 0.07773568 | 685.4439 | 0.07820509 | 681.114 | 0.07833755 | 680.3518 | 0.0783515 | 679.0957 | 0.0780872 | 680.8043 | 0.07833346 | 674.1969 | 0.07819501 | 680.5183
0.07897949 | 667.2887 | 0.07817736 | 681.4427 | 0.07864944 | 683.9592 | 0.07878265 | 677.9073 | 0.07879668 | 678.491 | 0.07853087 | 681.0951 | 0.07877853 | 673.8374 | 0.0786393 | 681.5511
0.0794257 | 666.0104 | 0.07861904 | 683.7983 | 0.07909379 | 681.8388 | 0.07922775 | 680.5384 | 0.07924186 | 680.035 | 0.07897455 | 682.4133 | 0.07922361 | 677.1613 | 0.07908359 | 681.6488
0.07987191 | 668.7627 | 0.07906072 | 684.715 | 0.07953813 | 682.8226 | 0.07967285 | 682.0302 | 0.07968704 | 681.5321 | 0.07941823 | 681.1422 | 0.07966869 | 679.9611 | 0.07952788 | 684.466
0.08031813 | 668.4637 | 0.0795024 | 683.4075 | 0.07998248 | 681.6875 | 0.08011795 | 682.2952 | 0.08013222 | 680.995 | 0.07986191 | 681.9926 | 0.08011376 | 679.281 | 0.07997217 | 683.3127
0.08076434 | 669.8782 | 0.07994408 | 685.0241 | 0.08042683 | 682.1321 | 0.08056305 | 681.8416 | 0.0805774 | 681.0215 | 0.08030558 | 684.1103 | 0.08055884 | 677.1452 | 0.08041646 | 681.5639
0.08121055 | 667.2131 | 0.08038576 | 686.1902 | 0.08087117 | 682.2716 | 0.08100815 | 682.3751 | 0.08102258 | 682.185 | 0.08074926 | 685.4964 | 0.08100391 | 679.5666 | 0.08086075 | 684.7251
0.08165676 | 669.8936 | 0.08082744 | 687.0119 | 0.08131552 | 682.1208 | 0.08145325 | 682.5713 | 0.08146776 | 684.9106 | 0.08119294 | 685.0574 | 0.08144899 | 679.9464 | 0.08130504 | 687.1789
0.08210297 | 672.8785 | 0.08126912 | 685.0362 | 0.08175987 | 685.5326 | 0.08189835 | 685.7782 | 0.08191293 | 686.5155 | 0.08163662 | 685.2415 | 0.08189407 | 679.6967 | 0.08174933 | 686.3477
0.08254918 | 673.3662 | 0.0817108 | 686.6953 | 0.08220422 | 688.1553 | 0.08234345 | 683.1584 | 0.08235811 | 685.4226 | 0.08208029 | 686.6384 | 0.08233914 | 680.7619 | 0.08219362 | 685.1201
0.0829954 | 672.742 | 0.08215248 | 687.9284 | 0.08264856 | 685.9502 | 0.08278855 | 686.3624 | 0.08280329 | 683.057 | 0.08252397 | 684.8499 | 0.08278422 | 679.677 | 0.08263791 | 686.9194
0.08344161 | 673.9192 | 0.08259416 | 687.6184 | 0.08309291 | 686.9977 | 0.08323364 | 686.7719 | 0.08324847 | 685.396 | 0.08296765 | 687.9364 | 0.0832293 | 680.6047 | 0.0830822 | 687.5515
0.08388782 | 673.4782 | 0.08303584 | 689.5721 | 0.08353726 | 687.1493 | 0.08367874 | 685.8533 | 0.08369365 | 684.2967 | 0.08341132 | 688.2221 | 0.08367437 | 683.6197 | 0.08352649 | 687.1051
0.08433403 | 674.6453 | 0.08347752 | 690.0461 | 0.0839816 | 685.8132 | 0.08412384 | 686.0494 | 0.08413883 | 687.4025 | 0.083855 | 689.9981 | 0.08411945 | 683.2248 | 0.08397078 | 688.6078
0.08478024 | 675.6049 | 0.0839192 | 687.1939 | 0.08442595 | 686.046 | 0.08456894 | 688.4691 | 0.08458401 | 685.8654 | 0.08429868 | 688.6637 | 0.08456453 | 680.7809 | 0.08441507 | 688.4996
0.08522646 | 675.5099 | 0.08436088 | 689.7827 | 0.0848703 | 689.2593 | 0.08501404 | 691.537 | 0.08502919 | 687.6018 | 0.08474236 | 687.8901 | 0.0850096 | 684.9705 | 0.08485936 | 690.007
0.08567267 | 676.6093 | 0.08480256 | 691.5186 | 0.08531465 | 689.1952 | 0.08545914 | 691.8274 | 0.08547437 | 688.4669 | 0.08518603 | 693.6101 | 0.08545468 | 684.1604 | 0.08530365 | 689.1984
0.08611888 | 677.1361 | 0.08524424 | 692.2254 | 0.08575899 | 690.5087 | 0.08590424 | 688.5056 | 0.08591955 | 687.4098 | 0.08562971 | 687.736 | 0.08589976 | 684.7798 | 0.08574794 | 690.4036
0.08656509 | 675.4503 | 0.08568592 | 693.1418 | 0.08620334 | 690.5307 | 0.08634934 | 691.6945 | 0.08636472 | 689.8897 | 0.08607339 | 689.9551 | 0.08634483 | 684.434 | 0.08619223 | 691.2495
0.0870113 | 677.3767 | 0.0861276 | 692.1396 | 0.08664769 | 691.993 | 0.08679444 | 689.8537 | 0.0868099 | 689.2848 | 0.08651707 | 691.904 | 0.08678991 | 684.9062 | 0.08663652 | 693.6481
0.08745751 | 676.3912 | 0.08656928 | 691.8826 | 0.08709203 | 693.007 | 0.08723954 | 691.7285 | 0.08725508 | 689.8652 | 0.08696074 | 690.851 | 0.08723499 | 686.5681 | 0.08708081 | 693.7763
0.08790373 | 677.3492 | 0.08701096 | 693.406 | 0.08753638 | 692.1766 | 0.08768464 | 691.3934 | 0.08770026 | 692.773 | 0.08740442 | 692.9615 | 0.08768006 | 689.4844 | 0.0875251 | 693.8888
0.08834994 | 677.3239 | 0.08745264 | 694.5468 | 0.08798073 | 694.044 | 0.08812974 | 692.384 | 0.08814544 | 688.4255 | 0.0878481 | 692.4282 | 0.08812514 | 688.9499 | 0.08796939 | 691.7655
0.08879615 | 679.4543 | 0.08789432 | 692.1536 | 0.08842508 | 692.1834 | 0.08857484 | 690.1924 | 0.08859062 | 692.3996 | 0.08829177 | 696.8724 | 0.08857021 | 687.9623 | 0.08841368 | 694.4092
0.08924236 | 679.0122 | 0.088336 | 696.8962 | 0.08886942 | 694.1284 | 0.08901994 | 690.979 | 0.0890358 | 691.1681 | 0.08873545 | 693.9566 | 0.08901529 | 690.6263 | 0.08885797 | 693.0229
0.08968857 | 679.5274 | 0.08877768 | 694.8125 | 0.08931377 | 695.129 | 0.08946504 | 696.7827 | 0.08948098 | 692.6043 | 0.08917913 | 694.072 | 0.08946037 | 689.9238 | 0.08930226 | 695.8598
0.09013479 | 679.5676 | 0.08921936 | 696.0471 | 0.08975812 | 695.8868 | 0.08991014 | 694.9709 | 0.08992616 | 693.5871 | 0.08962281 | 695.0684 | 0.08990544 | 690.5813 | 0.08974655 | 693.3523
0.090581 | 681.5953 | 0.08966104 | 696.7646 | 0.09020246 | 693.3534 | 0.09035524 | 693.1754 | 0.09037134 | 692.0759 | 0.09006648 | 696.8785 | 0.09035052 | 690.3955 | 0.09019084 | 695.5215
0.09102721 | 682.567 | 0.09010272 | 696.3535 | 0.09064681 | 697.4968 | 0.09080034 | 696.5052 | 0.09081651 | 697.2575 | 0.09051016 | 694.2951 | 0.0907956 | 690.3823 | 0.09063513 | 699.1042
0.09147342 | 682.8615 | 0.0905444 | 697.0886 | 0.09109116 | 697.8087 | 0.09124544 | 695.4896 | 0.09126169 | 692.1151 | 0.09095384 | 696.8758 | 0.09124067 | 691.3023 | 0.09107942 | 699.103
0.09191963 | 683.0004 | 0.09098608 | 697.3048 | 0.09153551 | 696.2063 | 0.09169054 | 698.6285 | 0.09170687 | 694.5523 | 0.09139752 | 693.6061 | 0.09168575 | 691.3692 | 0.09152371 | 695.9036
0.09236584 | 683.1278 | 0.09142776 | 695.3692 | 0.09197985 | 698.7024 | 0.09213564 | 695.5882 | 0.09215205 | 695.8288 | 0.09184119 | 695.4681 | 0.09213083 | 693.7049 | 0.091968 | 701.1526
0.09281206 | 683.861 | 0.09186944 | 701.3631 | 0.0924242 | 699.2394 | 0.09258074 | 698.1429 | 0.09259723 | 695.4099 | 0.09228487 | 698.4787 | 0.0925759 | 694.2612 | 0.09241229 | 699.3428
0.09325827 | 682.7343 | 0.09231112 | 696.47 | 0.09286855 | 700.4253 | 0.09302584 | 697.4294 | 0.09304241 | 693.1045 | 0.09272855 | 698.5001 | 0.09302098 | 691.4889 | 0.09285658 | 697.8053
0.09370448 | 685.0235 | 0.0927528 | 698.7486 | 0.09331289 | 697.8218 | 0.09347094 | 696.0349 | 0.09348759 | 693.7868 | 0.09317222 | 701.1868 | 0.09346606 | 694.8567 | 0.09330086 | 700.1958
0.09415069 | 685.8141 | 0.09319448 | 700.8285 | 0.09375724 | 698.986 | 0.09391604 | 698.4998 | 0.09393277 | 697.3563 | 0.0936159 | 699.6574 | 0.09391113 | 695.3593 | 0.09374515 | 700.2749
0.0945969 | 685.6704 | 0.09363616 | 699.835 | 0.09420159 | 699.7765 | 0.09436114 | 700.3993 | 0.09437795 | 694.6729 | 0.09405958 | 698.6375 | 0.09435621 | 695.6783 | 0.09418944 | 700.2559
0.09504312 | 684.704 | 0.09407784 | 698.1626 | 0.09464594 | 700.7145 | 0.09480624 | 697.3971 | 0.09482313 | 698.3641 | 0.09450326 | 700.1126 | 0.09480128 | 695.7726 | 0.09463373 | 700.3422
0.09548933 | 684.7562 | 0.09451952 | 700.6909 | 0.09509028 | 701.0377 | 0.09525134 | 703.2965 | 0.0952683 | 700.3464 | 0.09494693 | 702.0839 | 0.09524636 | 696.0584 | 0.09507802 | 698.0564
0.09593554 | 685.2059 | 0.0949612 | 701.4133 | 0.09553463 | 702.3556 | 0.09569644 | 700.5679 | 0.09571348 | 699.864 | 0.09539061 | 703.1769 | 0.09569144 | 698.2244 | 0.09552231 | 698.3926
0.09638175 | 686.8533 | 0.09540288 | 701.3553 | 0.09597898 | 700.8811 | 0.09614154 | 697.1797 | 0.09615866 | 697.9331 | 0.09583429 | 699.6713 | 0.09613651 | 695.8131 | 0.0959666 | 700.5403
0.09682796 | 687.3298 | 0.09584456 | 701.7979 | 0.09642332 | 703.3629 | 0.09658664 | 700.3661 | 0.09660384 | 700.6023 | 0.09627797 | 700.4475 | 0.09658159 | 698.0991 | 0.09641089 | 703.9863
0.09727417 | 687.8577 | 0.09628624 | 703.5623 | 0.09686767 | 702.3672 | 0.09703174 | 702.2324 | 0.09704902 | 700.444 | 0.09672164 | 700.9962 | 0.09702667 | 697.1801 | 0.09685518 | 701.8229
0.09772039 | 689.0567 | 0.09672792 | 703.9752 | 0.09731202 | 703.1397 | 0.09747684 | 701.5706 | 0.0974942 | 701.6903 | 0.09716532 | 703.9307 | 0.09747174 | 696.4325 | 0.09729947 | 705.8247
0.0981666 | 687.4374 | 0.0971696 | 703.6585 | 0.09775637 | 702.5534 | 0.09792194 | 701.4433 | 0.09793938 | 700.2486 | 0.097609 | 706.5592 | 0.09791682 | 699.5656 | 0.09774376 | 702.8527
0.09861281 | 691.3226 | 0.09761128 | 704.2639 | 0.09820071 | 704.5501 | 0.09836703 | 701.9799 | 0.09838456 | 702.775 | 0.09805267 | 702.9379 | 0.0983619 | 698.0741 | 0.09818805 | 704.5856
0.09905902 | 688.1812 | 0.09805296 | 702.8137 | 0.09864506 | 702.6912 | 0.09881213 | 705.0853 | 0.09882974 | 698.3699 | 0.09849635 | 704.5279 | 0.09880697 | 698.098 | 0.09863234 | 704.5224
0.09950523 | 686.6997 | 0.09849464 | 704.5465 | 0.09908941 | 705.2951 | 0.09925723 | 702.5542 | 0.09927492 | 703.6337 | 0.09894003 | 706.3058 | 0.09925205 | 699.5129 | 0.09907663 | 704.8648
0.09995145 | 689.887 | 0.09893632 | 705.4097 | 0.09953375 | 707.5608 | 0.09970233 | 705.1829 | 0.09972009 | 700.1543 | 0.09938371 | 703.8372 | 0.09969713 | 701.3767 | 0.09952092 | 705.3152
0.1003977 | 688.1526 | 0.099378 | 704.6629 | 0.0999781 | 705.2471 | 0.1001474 | 703.5247 | 0.1001653 | 701.7131 | 0.09982738 | 703.0632 | 0.1001422 | 699.2723 | 0.09996521 | 706.8226
0.1008439 | 687.5352 | 0.09981968 | 707.9097 | 0.1004224 | 706.6657 | 0.1005925 | 704.1276 | 0.1006105 | 703.4823 | 0.1002711 | 703.0535 | 0.1005873 | 697.8905 | 0.1004095 | 705.3925
0.1012901 | 691.5388 | 0.1002614 | 705.8502 | 0.1008668 | 704.9984 | 0.1010376 | 706.4115 | 0.1010556 | 703.4706 | 0.1007147 | 706.7069 | 0.1010324 | 702.4252 | 0.1008538 | 706.5554
0.1017363 | 691.1815 | 0.100703 | 706.7173 | 0.1013111 | 706.6198 | 0.1014827 | 707.6752 | 0.1015008 | 701.8497 | 0.1011584 | 706.6642 | 0.1014774 | 702.266 | 0.1012981 | 706.5795
0.1021825 | 692.1586 | 0.1011447 | 708.4905 | 0.1017555 | 706.7536 | 0.1019278 | 705.6089 | 0.101946 | 704.0976 | 0.1016021 | 706.3047 | 0.1019225 | 700.8372 | 0.1017424 | 705.1396
0.1026287 | 691.7536 | 0.1015864 | 709.8926 | 0.1021998 | 707.0334 | 0.1023729 | 706.1773 | 0.1023912 | 703.8875 | 0.1020458 | 707.3546 | 0.1023676 | 700.8168 | 0.1021867 | 706.151
0.1030749 | 693.5474 | 0.1020281 | 707.538 | 0.1026442 | 709.306 | 0.102818 | 705.7168 | 0.1028363 | 706.0183 | 0.1024894 | 705.7692 | 0.1028127 | 701.7292 | 0.102631 | 708.663
0.1035211 | 694.6411 | 0.1024698 | 709.2294 | 0.1030885 | 707.8183 | 0.1032631 | 706.9872 | 0.1032815 | 705.9449 | 0.1029331 | 708.8281 | 0.1032577 | 703.0614 | 0.1030752 | 706.2359
0.1039674 | 694.2622 | 0.1029114 | 709.2738 | 0.1035329 | 708.8516 | 0.1037082 | 706.5865 | 0.1037267 | 704.6158 | 0.1033768 | 709.2812 | 0.1037028 | 704.2915 | 0.1035195 | 709.5613
0.1044136 | 695.973 | 0.1033531 | 708.1953 | 0.1039772 | 711.5102 | 0.1041533 | 707.8273 | 0.1041719 | 704.8642 | 0.1038205 | 706.3846 | 0.1041479 | 705.2606 | 0.1039638 | 706.6834
0.1048598 | 693.9021 | 0.1037948 | 707.4046 | 0.1044216 | 714.1706 | 0.1045984 | 708.6874 | 0.1046171 | 705.6484 | 0.1042642 | 707.0145 | 0.104593 | 704.729 | 0.1044081 | 706.3502
0.105306 | 697.2727 | 0.1042365 | 708.5619 | 0.1048659 | 709.8123 | 0.1050435 | 707.3361 | 0.1050622 | 705.2548 | 0.1047078 | 708.8253 | 0.105038 | 706.8795 | 0.1048524 | 709.2925
0.1057522 | 692.9773 | 0.1046782 | 707.7191 | 0.1053103 | 712.3445 | 0.1054886 | 708.4966 | 0.1055074 | 708.0087 | 0.1051515 | 706.6314 | 0.1054831 | 702.7514 | 0.1052967 | 712.7195
0.1061984 | 697.2502 | 0.1051198 | 711.4161 | 0.1057546 | 708.1658 | 0.1059337 | 708.7093 | 0.1059526 | 706.693 | 0.1055952 | 709.8873 | 0.1059282 | 707.2659 | 0.105741 | 712.0344
0.1066446 | 698.325 | 0.1055615 | 710.3009 | 0.106199 | 710.1431 | 0.1063788 | 709.8383 | 0.1063978 | 708.4283 | 0.1060389 | 709.5161 | 0.1063733 | 704.6292 | 0.1061853 | 710.8097
0.1070908 | 696.7163 | 0.1060032 | 710.7632 | 0.1066433 | 709.5404 | 0.1068239 | 708.1216 | 0.106843 | 709.0588 | 0.1064825 | 709.893 | 0.1068183 | 705.7919 | 0.1066296 | 710.3147
0.107537 | 695.4239 | 0.1064449 | 712.4489 | 0.1070877 | 710.4486 | 0.107269 | 710.2278 | 0.1072881 | 711.8942 | 0.1069262 | 711.404 | 0.1072634 | 705.6278 | 0.1070738 | 708.4074
0.1079833 | 696.5652 | 0.1068866 | 712.4173 | 0.107532 | 715.5153 | 0.1077141 | 714.1793 | 0.1077333 | 707.9224 | 0.1073699 | 710.3573 | 0.1077085 | 708.5862 | 0.1075181 | 711.4719
0.1084295 | 696.4464 | 0.1073282 | 710.9955 | 0.1079763 | 714.9124 | 0.1081592 | 709.6706 | 0.1081785 | 710.8408 | 0.1078136 | 711.1106 | 0.1081536 | 710.1012 | 0.1079624 | 713.4869
0.1088757 | 696.3845 | 0.1077699 | 715.2001 | 0.1084207 | 711.7121 | 0.1086043 | 711.5706 | 0.1086237 | 710.509 | 0.1082573 | 711.162 | 0.1085987 | 707.7073 | 0.1084067 | 713.198
0.1093219 | 697.1808 | 0.1082116 | 713.89 | 0.108865 | 715.6911 | 0.1090494 | 710.8044 | 0.1090689 | 711.847 | 0.1087009 | 709.6192 | 0.1090437 | 706.0599 | 0.108851 | 714.309
0.1097681 | 698.615 | 0.1086533 | 714.487 | 0.1093094 | 714.4824 | 0.1094945 | 711.3153 | 0.109514 | 710.4978 | 0.1091446 | 712.0668 | 0.1094888 | 707.3536 | 0.1092953 | 710.443
0.1102143 | 697.9289 | 0.109095 | 715.66 | 0.1097537 | 713.8017 | 0.1099396 | 713.2726 | 0.1099592 | 712.437 | 0.1095883 | 712.9047 | 0.1099339 | 710.1649 | 0.1097396 | 716.9654
0.1106605 | 697.1639 | 0.1095366 | 713.5679 | 0.1101981 | 715.9937 | 0.1103847 | 711.716 | 0.1104044 | 708.6384 | 0.110032 | 712.1599 | 0.110379 | 708.365 | 0.1101839 | 716.1335
0.1111067 | 699.0793 | 0.1099783 | 714.1737 | 0.1106424 | 716.2217 | 0.1108298 | 711.9011 | 0.1108496 | 711.0035 | 0.1104756 | 714.3064 | 0.110824 | 710.2956 | 0.1106282 | 716.1586
0.111553 | 699.932 | 0.11042 | 718.2448 | 0.1110868 | 716.1698 | 0.1112749 | 713.0659 | 0.1112947 | 710.3719 | 0.1109193 | 714.2641 | 0.1112691 | 710.9568 | 0.1110725 | 711.7803
0.1119992 | 699.8462 | 0.1108617 | 716.3095 | 0.1115311 | 714.408 | 0.11172 | 714.6465 | 0.1117399 | 711.5559 | 0.111363 | 716.3836 | 0.1117142 | 709.4133 | 0.1115167 | 717.4669
0.1124454 | 701.8827 | 0.1113034 | 717.6833 | 0.1119755 | 716.9682 | 0.1121651 | 715.6073 | 0.1121851 | 710.8592 | 0.1118067 | 716.1026 | 0.1121593 | 713.2459 | 0.111961 | 716.5959
0.1128916 | 701.775 | 0.111745 | 715.3283 | 0.1124198 | 719.5403 | 0.1126102 | 713.6359 | 0.1126303 | 714.5465 | 0.1122503 | 715.3586 | 0.1126043 | 710.1995 | 0.1124053 | 717.0049
0.1133378 | 698.4068 | 0.1121867 | 717.2918 | 0.1128642 | 717.4781 | 0.1130553 | 713.1317 | 0.1130755 | 712.2284 | 0.112694 | 714.5777 | 0.1130494 | 711.1988 | 0.1128496 | 716.2865
0.113784 | 700.4519 | 0.1126284 | 716.7814 | 0.1133085 | 717.0962 | 0.1135004 | 715.9695 | 0.1135206 | 711.5126 | 0.1131377 | 717.9749 | 0.1134945 | 714.46 | 0.1132939 | 717.458
0.1142302 | 701.0841 | 0.1130701 | 716.8464 | 0.1137529 | 718.6604 | 0.1139455 | 713.4202 | 0.1139658 | 714.2769 | 0.1135814 | 716.2452 | 0.1139396 | 712.3612 | 0.1137382 | 718.3587
0.1146764 | 701.0496 | 0.1135118 | 714.696 | 0.1141972 | 716.6863 | 0.1143906 | 716.2275 | 0.114411 | 716.7554 | 0.1140251 | 716.8554 | 0.1143846 | 710.8381 | 0.1141825 | 716.7522
0.1151226 | 702.4077 | 0.1139534 | 717.7057 | 0.1146416 | 717.7541 | 0.1148357 | 714.5655 | 0.1148562 | 718.4435 | 0.1144687 | 715.6172 | 0.1148297 | 711.7504 | 0.1146268 | 721.8374
0.1155689 | 700.4274 | 0.1143951 | 717.5944 | 0.1150859 | 719.2424 | 0.1152808 | 715.6957 | 0.1153014 | 711.9327 | 0.1149124 | 716.5865 | 0.1152748 | 710.994 | 0.1150711 | 719.7381
0.1160151 | 702.3802 | 0.1148368 | 718.9192 | 0.1155302 | 718.6047 | 0.1157259 | 716.741 | 0.1157465 | 714.4445 | 0.1153561 | 719.4949 | 0.1157199 | 714.147 | 0.1155154 | 717.8561
0.1164613 | 703.1852 | 0.1152785 | 719.7454 | 0.1159746 | 716.743 | 0.116171 | 717.4869 | 0.1161917 | 716.2512 | 0.1157998 | 714.991 | 0.116165 | 711.5887 | 0.1159596 | 716.9149
0.1169075 | 702.0887 | 0.1157202 | 718.7572 | 0.1164189 | 717.6101 | 0.1166161 | 720.2877 | 0.1166369 | 713.5535 | 0.1162434 | 719.6085 | 0.11661 | 715.7672 | 0.1164039 | 721.0645
0.1173537 | 701.4526 | 0.1161618 | 718.6609 | 0.1168633 | 720.1111 | 0.1170612 | 717.5786 | 0.1170821 | 714.9389 | 0.1166871 | 715.3861 | 0.1170551 | 714.0808 | 0.1168482 | 720.2873
0.1177999 | 705.1792 | 0.1166035 | 720.3954 | 0.1173076 | 721.2212 | 0.1175063 | 718.4117 | 0.1175273 | 716.6362 | 0.1171308 | 719.1055 | 0.1175002 | 714.4283 | 0.1172925 | 717.8566
0.1182461 | 706.3376 | 0.1170452 | 720.2828 | 0.117752 | 723.2616 | 0.1179514 | 719.4111 | 0.1179724 | 717.5056 | 0.1175745 | 719.6514 | 0.1179453 | 718.1972 | 0.1177368 | 721.7716
0.1186923 | 706.2728 | 0.1174869 | 721.3109 | 0.1181963 | 719.3446 | 0.1183965 | 718.5891 | 0.1184176 | 717.2494 | 0.1180182 | 717.4211 | 0.1183903 | 715.2095 | 0.1181811 | 719.4318
0.1191386 | 704.1513 | 0.1179286 | 721.9639 | 0.1186407 | 720.737 | 0.1188416 | 718.9784 | 0.1188628 | 716.6059 | 0.1184618 | 721.8285 | 0.1188354 | 718.9912 | 0.1186254 | 720.8779
0.1195848 | 702.822 | 0.1183702 | 720.5695 | 0.119085 | 721.4198 | 0.1192867 | 718.6138 | 0.119308 | 718.0693 | 0.1189055 | 720.8583 | 0.1192805 | 717.9632 | 0.1190697 | 720.4831
0.120031 | 706.2555 | 0.1188119 | 720.2389 | 0.1195294 | 722.6817 | 0.1197318 | 721.0444 | 0.1197531 | 718.3132 | 0.1193492 | 722.7948 | 0.1197256 | 718.0935 | 0.119514 | 720.5013
0.1204772 | 705.4852 | 0.1192536 | 722.6137 | 0.1199737 | 722.3456 | 0.1201769 | 718.6659 | 0.1201983 | 716.8196 | 0.1197929 | 721.3731 | 0.1201706 | 718.125 | 0.1199583 | 721.6785
0.1209234 | 706.8652 | 0.1196953 | 722.9951 | 0.1204181 | 723.0764 | 0.120622 | 718.5181 | 0.1206435 | 717.1786 | 0.1202365 | 720.6672 | 0.1206157 | 715.4386 | 0.1204025 | 725.5059
0.1213696 | 706.4314 | 0.120137 | 724.4366 | 0.1208624 | 719.9478 | 0.1210671 | 718.5202 | 0.1210887 | 723.9623 | 0.1206802 | 718.9131 | 0.1210608 | 720.3882 | 0.1208468 | 725.3053
0.1218158 | 705.6259 | 0.1205786 | 719.8022 | 0.1213068 | 724.3915 | 0.1215122 | 719.8329 | 0.1215339 | 719.9927 | 0.1211239 | 721.9174 | 0.1215059 | 718.808 | 0.1212911 | 723.2537
0.122262 | 705.6539 | 0.1210203 | 726.0673 | 0.1217511 | 724.2945 | 0.1219573 | 717.4447 | 0.121979 | 719.4586 | 0.1215676 | 721.2539 | 0.1219509 | 719.9165 | 0.1217354 | 723.7189
0.1227082 | 707.3089 | 0.121462 | 723.4937 | 0.1221955 | 721.6215 | 0.1224024 | 719.9193 | 0.1224242 | 722.6138 | 0.1220112 | 719.7812 | 0.122396 | 718.8615 | 0.1221797 | 724.1534
0.1231545 | 704.7076 | 0.1219037 | 725.7747 | 0.1226398 | 723.4275 | 0.1228475 | 722.0504 | 0.1228694 | 720.4146 | 0.1224549 | 724.0525 | 0.1228411 | 719.8488 | 0.122624 | 724.4037
0.1236007 | 707.2675 | 0.1223454 | 725.0898 | 0.1230842 | 723.6369 | 0.1232926 | 722.3656 | 0.1233146 | 723.6068 | 0.1228986 | 720.9203 | 0.1232862 | 718.7561 | 0.1230683 | 723.978
0.1240469 | 709.336 | 0.122787 | 726.768 | 0.1235285 | 724.722 | 0.1237377 | 719.6279 | 0.1237598 | 718.4924 | 0.1233423 | 726.773 | 0.1237313 | 721.7431 | 0.1235126 | 725.7237
0.1244931 | 708.8097 | 0.1232287 | 725.8086 | 0.1239728 | 726.0896 | 0.1241828 | 722.5537 | 0.1242049 | 719.3934 | 0.123786 | 723.6654 | 0.1241763 | 718.9618 | 0.1239569 | 722.8647
0.1249393 | 709.7341 | 0.1236704 | 724.8223 | 0.1244172 | 725.3216 | 0.1246279 | 723.6927 | 0.1246501 | 721.3057 | 0.1242296 | 725.9455 | 0.1246214 | 720.2944 | 0.1244012 | 724.079
0.1253855 | 710.9898 | 0.1241121 | 725.391 | 0.1248615 | 728.1417 | 0.125073 | 723.3812 | 0.1250953 | 721.9976 | 0.1246733 | 725.8245 | 0.1250665 | 722.3736 | 0.1248454 | 724.3341
0.1258317 | 709.7702 | 0.1245538 | 725.5257 | 0.1253059 | 723.715 | 0.1255181 | 723.0257 | 0.1255405 | 724.0145 | 0.125117 | 724.3917 | 0.1255116 | 722.704 | 0.1252897 | 725.7842
0.1262779 | 710.2212 | 0.1249954 | 726.1795 | 0.1257502 | 727.8768 | 0.1259632 | 724.3489 | 0.1259857 | 723.7206 | 0.1255607 | 725.8107 | 0.1259566 | 722.9032 | 0.125734 | 727.5808
0.1267242 | 709.8825 | 0.1254371 | 724.8907 | 0.1261946 | 725.5188 | 0.1264083 | 723.5039 | 0.1264308 | 721.5514 | 0.1260043 | 725.5918 | 0.1264017 | 719.6678 | 0.1261783 | 725.7365
0.1271704 | 711.6498 | 0.1258788 | 729.276 | 0.1266389 | 724.8467 | 0.1268534 | 722.553 | 0.126876 | 723.329 | 0.126448 | 724.7147 | 0.1268468 | 721.4884 | 0.1266226 | 726.69
0.1276166 | 707.3219 | 0.1263205 | 725.8933 | 0.1270833 | 726.2925 | 0.1272985 | 722.5714 | 0.1273212 | 725.3338 | 0.1268917 | 726.4743 | 0.1272919 | 724.4482 | 0.1270669 | 724.9374
0.1280628 | 710.5719 | 0.1267622 | 729.3727 | 0.1275276 | 729.557 | 0.1277436 | 725.9228 | 0.1277664 | 723.8907 | 0.1273354 | 726.1478 | 0.1277369 | 723.3792 | 0.1275112 | 729.0818
0.128509 | 710.9987 | 0.1272038 | 727.769 | 0.127972 | 728.2169 | 0.1281887 | 724.2372 | 0.1282115 | 724.0391 | 0.1277791 | 726.6461 | 0.128182 | 722.9362 | 0.1279555 | 723.6005
0.1289552 | 712.4 | 0.1276455 | 728.5318 | 0.1284163 | 726.2142 | 0.1286338 | 728.7118 | 0.1286567 | 727.1758 | 0.1282227 | 726.7176 | 0.1286271 | 726.1675 | 0.1283998 | 726.3059
0.1294014 | 712.7876 | 0.1280872 | 730.8782 | 0.1288607 | 726.2461 | 0.1290789 | 724.8526 | 0.1291019 | 725.2249 | 0.1286664 | 726.999 | 0.1290722 | 721.2473 | 0.1288441 | 729.0767
0.1298476 | 713.523 | 0.1285289 | 730.1745 | 0.129305 | 729.4347 | 0.129524 | 724.04 | 0.1295471 | 725.4166 | 0.1291101 | 729.8439 | 0.1295172 | 725.4725 | 0.1292883 | 728.276
0.1302938 | 714.473 | 0.1289706 | 729.41 | 0.1297494 | 727.9443 | 0.1299691 | 728.2955 | 0.1299923 | 724.5965 | 0.1295538 | 726.7659 | 0.1299623 | 725.5156 | 0.1297326 | 728.3282
0.1307401 | 712.6193 | 0.1294122 | 730.2735 | 0.1301937 | 728.2272 | 0.1304142 | 726.3207 | 0.1304374 | 726.9303 | 0.1299974 | 727.4065 | 0.1304074 | 725.734 | 0.1301769 | 728.9531
0.1311863 | 713.255 | 0.1298539 | 733.5663 | 0.1306381 | 728.6212 | 0.1308593 | 727.3154 | 0.1308826 | 724.9063 | 0.1304411 | 728.2679 | 0.1308525 | 723.9145 | 0.1306212 | 730.195
0.1316325 | 713.468 | 0.1302956 | 730.3587 | 0.1310824 | 729.876 | 0.1313044 | 729.1657 | 0.1313278 | 728.4273 | 0.1308848 | 728.8218 | 0.1312976 | 726.5102 | 0.1310655 | 727.9734
0.1320787 | 712.9246 | 0.1307373 | 732.2512 | 0.1315267 | 732.7681 | 0.1317495 | 728.0824 | 0.131773 | 726.6035 | 0.1313285 | 729.5139 | 0.1317426 | 726.7356 | 0.1315098 | 731.2528
0.1325249 | 715.5237 | 0.131179 | 732.4524 | 0.1319711 | 730.9767 | 0.1321946 | 729.9509 | 0.1322182 | 727.007 | 0.1317721 | 726.5063 | 0.1321877 | 726.1808 | 0.1319541 | 730.4974
0.1329711 | 716.0636 | 0.1316206 | 730.5013 | 0.1324154 | 731.4182 | 0.1326397 | 728.5598 | 0.1326633 | 728.1758 | 0.1322158 | 730.5354 | 0.1326328 | 726.0637 | 0.1323984 | 732.1521
0.1334173 | 715.4471 | 0.1320623 | 731.6648 | 0.1328598 | 730.5528 | 0.1330848 | 728.5605 | 0.1331085 | 727.3767 | 0.1326595 | 729.479 | 0.1330779 | 725.4751 | 0.1328427 | 729.3546
0.1338635 | 713.5621 | 0.132504 | 731.7286 | 0.1333041 | 732.7094 | 0.1335299 | 728.3817 | 0.1335537 | 725.9755 | 0.1331032 | 728.4727 | 0.1335229 | 728.7213 | 0.1332869 | 732.1046
0.1343098 | 716.2185 | 0.1329457 | 730.7072 | 0.1337485 | 734.0661 | 0.133975 | 729.2359 | 0.1339989 | 728.4089 | 0.1335469 | 729.0551 | 0.133968 | 728.6106 | 0.1337312 | 730.5729
0.134756 | 712.2432 | 0.1333874 | 735.9627 | 0.1341928 | 730.7053 | 0.1344201 | 727.1392 | 0.1344441 | 728.0616 | 0.1339905 | 730.6371 | 0.1344131 | 729.6396 | 0.1341755 | 731.5624
0.1352022 | 716.232 | 0.133829 | 732.6691 | 0.1346372 | 733.5818 | 0.1348652 | 729.7324 | 0.1348892 | 726.4673 | 0.1344342 | 730.1831 | 0.1348582 | 728.1582 | 0.1346198 | 731.8569
0.1356484 | 716.2713 | 0.1342707 | 731.173 | 0.1350815 | 731.6255 | 0.1353103 | 727.1425 | 0.1353344 | 727.2231 | 0.1348779 | 731.0589 | 0.1353032 | 728.1896 | 0.1350641 | 734.1554
0.1360946 | 718.3287 | 0.1347124 | 733.8291 | 0.1355259 | 734.5527 | 0.1357554 | 731.5006 | 0.1357796 | 728.224 | 0.1353216 | 732.0156 | 0.1357483 | 730.5483 | 0.1355084 | 730.3209
0.1365408 | 717.9883 | 0.1351541 | 733.7042 | 0.1359702 | 733.3875 | 0.1362005 | 730.7265 | 0.1362248 | 729.9812 | 0.1357652 | 731.4967 | 0.1361934 | 732.4991 | 0.1359527 | 733.4176
0.136987 | 716.8222 | 0.1355958 | 734.3957 | 0.1364146 | 733.1247 | 0.1366456 | 731.101 | 0.13667 | 726.1509 | 0.1362089 | 729.9239 | 0.1366385 | 732.8535 | 0.136397 | 731.2568
0.1374332 | 716.053 | 0.1360374 | 736.2043 | 0.1368589 | 733.9136 | 0.1370907 | 732.8426 | 0.1371151 | 733.0489 | 0.1366526 | 734.7245 | 0.1370835 | 730.9551 | 0.1368413 | 732.4206
0.1378794 | 715.1777 | 0.1364791 | 736.2109 | 0.1373033 | 734.2029 | 0.1375358 | 730.8306 | 0.1375603 | 728.7106 | 0.1370963 | 733.1702 | 0.1375286 | 732.1545 | 0.1372856 | 732.1176
0.1383257 | 717.6492 | 0.1369208 | 733.2074 | 0.1377476 | 730.8186 | 0.1379809 | 731.9055 | 0.1380055 | 727.8031 | 0.13754 | 732.1536 | 0.1379737 | 731.7269 | 0.1377298 | 734.4641
0.1387719 | 719.455 | 0.1373625 | 734.2615 | 0.138192 | 731.7007 | 0.138426 | 732.5663 | 0.1384507 | 730.3646 | 0.1379836 | 733.0519 | 0.1384188 | 729.3377 | 0.1381741 | 735.1588
0.1392181 | 717.284 | 0.1378042 | 734.4772 | 0.1386363 | 733.4442 | 0.1388711 | 731.8171 | 0.1388958 | 734.5884 | 0.1384273 | 735.5352 | 0.1388639 | 731.8251 | 0.1386184 | 733.7254
0.1396643 | 721.1835 | 0.1382458 | 735.2433 | 0.1390806 | 736.1553 | 0.1393162 | 732.508 | 0.139341 | 731.2611 | 0.138871 | 729.562 | 0.1393089 | 730.6441 | 0.1390627 | 733.1463
0.1401105 | 720.0929 | 0.1386875 | 735.1288 | 0.139525 | 734.5169 | 0.1397613 | 732.495 | 0.1397862 | 731.6812 | 0.1393147 | 733.169 | 0.139754 | 734.0783 | 0.139507 | 735.1378
0.1405567 | 721.547 | 0.1391292 | 736.8801 | 0.1399693 | 736.125 | 0.1402064 | 732.6106 | 0.1402314 | 732.8371 | 0.1397583 | 736.5436 | 0.1401991 | 733.3176 | 0.1399513 | 735.5839
0.1410029 | 720.9109 | 0.1395709 | 738.1309 | 0.1404137 | 733.3499 | 0.1406515 | 734.8734 | 0.1406766 | 732.9051 | 0.140202 | 733.2214 | 0.1406442 | 731.382 | 0.1403956 | 733.469
0.1414491 | 721.0883 | 0.1400126 | 735.8051 | 0.140858 | 736.3984 | 0.1410966 | 732.3277 | 0.1411217 | 733.3922 | 0.1406457 | 731.7705 | 0.1410892 | 731.7612 | 0.1408399 | 734.8077
0.1418954 | 719.3376 | 0.1404542 | 738.2305 | 0.1413024 | 733.7568 | 0.1415417 | 733.9082 | 0.1415669 | 733.1755 | 0.1410894 | 734.3914 | 0.1415343 | 734.779 | 0.1412842 | 733.7617
0.1423416 | 719.8928 | 0.1408959 | 735.6008 | 0.1417467 | 736.3502 | 0.1419868 | 733.1836 | 0.1420121 | 733.2917 | 0.141533 | 734.6303 | 0.1419794 | 733.1552 | 0.1417285 | 737.0171
0.1427878 | 720.5899 | 0.1413376 | 737.903 | 0.1421911 | 736.1626 | 0.1424319 | 733.955 | 0.1424573 | 732.7211 | 0.1419767 | 734.2127 | 0.1424245 | 732.4258 | 0.1421727 | 734.9715
0.143234 | 719.8221 | 0.1417793 | 737.4586 | 0.1426354 | 737.2088 | 0.142877 | 738.068 | 0.1429025 | 733.8757 | 0.1424204 | 735.7855 | 0.1428695 | 735.8266 | 0.142617 | 737.4745
0.1436802 | 722.3684 | 0.142221 | 737.3054 | 0.1430798 | 737.3037 | 0.1433221 | 735.2698 | 0.1433476 | 736.2511 | 0.1428641 | 737.3502 | 0.1433146 | 737.5363 | 0.1430613 | 736.7546
0.1441264 | 722.3502 | 0.1426626 | 739.3549 | 0.1435241 | 735.7081 | 0.1437672 | 734.4536 | 0.1437928 | 734.8686 | 0.1433078 | 735.7668 | 0.1437597 | 735.0353 | 0.1435056 | 736.9466
0.1445726 | 719.9475 | 0.1431043 | 738.2234 | 0.1439685 | 735.5113 | 0.1442123 | 734.6913 | 0.144238 | 734.9178 | 0.1437514 | 735.8972 | 0.1442048 | 734.7063 | 0.1439499 | 737.8901
0.1450188 | 719.8416 | 0.143546 | 736.6781 | 0.1444128 | 736.4246 | 0.1446574 | 736.9968 | 0.1446832 | 734.0212 | 0.1441951 | 737.9452 | 0.1446498 | 733.9469 | 0.1443942 | 738.6239
0.1454651 | 721.3838 | 0.1439877 | 740.9477 | 0.1448572 | 739.7695 | 0.1451025 | 736.1206 | 0.1451284 | 735.8146 | 0.1446388 | 738.4433 | 0.1450949 | 734.9184 | 0.1448385 | 738.6609
0.1459113 | 724.7187 | 0.1444294 | 739.0605 | 0.1453015 | 738.2971 | 0.1455476 | 737.5829 | 0.1455735 | 735.1753 | 0.1450825 | 736.6761 | 0.14554 | 735.7225 | 0.1452828 | 738.9359
0.1463575 | 724.6366 | 0.144871 | 740.5168 | 0.1457459 | 738.2202 | 0.1459927 | 736.9479 | 0.1460187 | 734.4485 | 0.1455261 | 735.3151 | 0.1459851 | 732.2702 | 0.1457271 | 741.1964
0.1468037 | 722.5356 | 0.1453127 | 742.5491 | 0.1461902 | 738.7755 | 0.1464378 | 738.7436 | 0.1464639 | 735.0761 | 0.1459698 | 735.9976 | 0.1464302 | 736.3278 | 0.1461714 | 741.1644
0.1472499 | 721.6074 | 0.1457544 | 739.7464 | 0.1466345 | 738.364 | 0.1468829 | 737.5342 | 0.1469091 | 737.0407 | 0.1464135 | 737.0503 | 0.1468752 | 737.4386 | 0.1466156 | 737.1009
0.1476961 | 722.3041 | 0.1461961 | 742.5791 | 0.1470789 | 741.0767 | 0.147328 | 739.0739 | 0.1473542 | 735.0666 | 0.1468572 | 740.5199 | 0.1473203 | 738.4395 | 0.1470599 | 740.9986
0.1481423 | 722.5525 | 0.1466378 | 741.9338 | 0.1475232 | 738.676 | 0.1477731 | 738.3959 | 0.1477994 | 737.8166 | 0.1473009 | 738.047 | 0.1477654 | 736.4208 | 0.1475042 | 741.4348
0.1485885 | 724.7008 | 0.1470794 | 742.4807 | 0.1479676 | 737.7155 | 0.1482182 | 737.074 | 0.1482446 | 737.79 | 0.1477445 | 741.0618 | 0.1482105 | 738.969 | 0.1479485 | 739.5409
0.1490347 | 722.4537 | 0.1475211 | 740.4508 | 0.1484119 | 739.2013 | 0.1486633 | 739.2822 | 0.1486898 | 737.799 | 0.1481882 | 739.3707 | 0.1486555 | 739.9838 | 0.1483928 | 742.749
0.149481 | 723.5416 | 0.1479628 | 742.0343 | 0.1488563 | 742.8917 | 0.1491084 | 737.3309 | 0.149135 | 739.4028 | 0.1486319 | 739.8882 | 0.1491006 | 739.9025 | 0.1488371 | 740.3174
0.1499272 | 723.5692 | 0.1484045 | 740.3834 | 0.1493006 | 742.7573 | 0.1495535 | 737.5894 | 0.1495801 | 737.1839 | 0.1490756 | 740.3183 | 0.1495457 | 737.624 | 0.1492814 | 741.6147
0.1503734 | 726.3335 | 0.1488462 | 744.1018 | 0.149745 | 739.6681 | 0.1499986 | 737.7586 | 0.1500253 | 741.4651 | 0.1495192 | 742.0095 | 0.1499908 | 739.6237 | 0.1497257 | 737.695
0.1508196 | 727.3092 | 0.1492878 | 742.7534 | 0.1501893 | 743.4064 | 0.1504437 | 739.0985 | 0.1504705 | 736.8442 | 0.1499629 | 740.4069 | 0.1504358 | 736.5277 | 0.15017 | 741.2995
0.1512658 | 725.0149 | 0.1497295 | 743.8977 | 0.1506337 | 740.3227 | 0.1508888 | 739.1422 | 0.1509157 | 738.1297 | 0.1504066 | 740.7763 | 0.1508809 | 740.0825 | 0.1506143 | 739.561
0.151712 | 722.4547 | 0.1501712 | 741.234 | 0.151078 | 742.17 | 0.1513339 | 741.8855 | 0.1513609 | 738.9452 | 0.1508503 | 739.671 | 0.151326 | 740.4003 | 0.1510585 | 741.7186
0.1521582 | 725.8028 | 0.1506129 | 743.2442 | 0.1515224 | 739.6557 | 0.151779 | 741.1811 | 0.151806 | 737.9439 | 0.1512939 | 739.2914 | 0.1517711 | 740.8832 | 0.1515028 | 745.5147
0.1526044 | 723.0565 | 0.1510546 | 745.8692 | 0.1519667 | 741.262 | 0.1522241 | 742.2415 | 0.1522512 | 739.8522 | 0.1517376 | 740.1637 | 0.1522161 | 739.9306 | 0.1519471 | 741.9398
0.1530507 | 728.506 | 0.1514962 | 742.6022 | 0.1524111 | 742.4348 | 0.1526692 | 739.1805 | 0.1526964 | 740.2619 | 0.1521813 | 741.678 | 0.1526612 | 741.1989 | 0.1523914 | 741.572
0.1534969 | 725.5803 | 0.1519379 | 746.7632 | 0.1528554 | 739.0635 | 0.1531143 | 739.8542 | 0.1531416 | 740.5762 | 0.152625 | 742.1565 | 0.1531063 | 740.4235 | 0.1528357 | 743.338
0.1539431 | 727.5609 | 0.1523796 | 744.6096 | 0.1532998 | 743.3326 | 0.1535594 | 742.3662 | 0.1535868 | 740.1457 | 0.1530687 | 743.2382 | 0.1535514 | 742.6194 | 0.15328 | 743.4381
0.1543893 | 726.0887 | 0.1528213 | 745.1354 | 0.1537441 | 742.7733 | 0.1540045 | 740.3287 | 0.1540319 | 739.9492 | 0.1535123 | 740.6443 | 0.1539965 | 738.7453 | 0.1537243 | 743.9929
0.1548355 | 726.0553 | 0.153263 | 744.9079 | 0.1541884 | 742.4018 | 0.1544496 | 741.3363 | 0.1544771 | 741.3513 | 0.153956 | 744.3264 | 0.1544415 | 738.2596 | 0.1541686 | 743.1606
0.1552817 | 728.2903 | 0.1537046 | 743.5133 | 0.1546328 | 744.1386 | 0.1548947 | 739.0124 | 0.1549223 | 742.6543 | 0.1543997 | 740.4757 | 0.1548866 | 743.7314 | 0.1546129 | 744.9143
0.1557279 | 730.0567 | 0.1541463 | 745.0819 | 0.1550771 | 741.3733 | 0.1553398 | 739.931 | 0.1553675 | 741.1244 | 0.1548434 | 742.348 | 0.1553317 | 742.1032 | 0.1550572 | 744.1928
0.1561741 | 728.5376 | 0.154588 | 744.1643 | 0.1555215 | 747.2481 | 0.1557849 | 740.1654 | 0.1558126 | 740.6061 | 0.155287 | 740.6648 | 0.1557768 | 744.1674 | 0.1555014 | 746.228
0.1566203 | 726.5297 | 0.1550297 | 744.3717 | 0.1559658 | 742.0203 | 0.15623 | 744.4255 | 0.1562578 | 743.6729 | 0.1557307 | 746.0431 | 0.1562218 | 740.1947 | 0.1559457 | 746.9058
0.1570666 | 727.1469 | 0.1554714 | 746.9399 | 0.1564102 | 744.6527 | 0.1566751 | 740.9215 | 0.156703 | 742.0509 | 0.1561744 | 743.8524 | 0.1566669 | 739.9031 | 0.15639 | 743.1028
0.1575128 | 728.7625 | 0.155913 | 748.5569 | 0.1568545 | 743.275 | 0.1571202 | 745.6394 | 0.1571482 | 742.2933 | 0.1566181 | 743.852 | 0.157112 | 742.699 | 0.1568343 | 747.077
0.157959 | 728.7005 | 0.1563547 | 746.243 | 0.1572989 | 744.2581 | 0.1575653 | 745.1728 | 0.1575934 | 743.484 | 0.1570617 | 746.7166 | 0.1575571 | 742.7584 | 0.1572786 | 744.5685
0.1584052 | 728.9776 | 0.1567964 | 747.2055 | 0.1577432 | 744.4295 | 0.1580104 | 742.5495 | 0.1580385 | 743.8881 | 0.1575054 | 741.1202 | 0.1580021 | 742.117 | 0.1577229 | 747.7887
0.1588514 | 727.5908 | 0.1572381 | 746.6162 | 0.1581876 | 745.2693 | 0.1584555 | 743.8213 | 0.1584837 | 739.1114 | 0.1579491 | 742.4233 | 0.1584472 | 744.8974 | 0.1581672 | 745.7077
0.1592976 | 729.621 | 0.1576798 | 747.8803 | 0.1586319 | 745.564 | 0.1589006 | 740.5766 | 0.1589289 | 744.3918 | 0.1583928 | 744.9152 | 0.1588923 | 745.2167 | 0.1586115 | 746.3704
0.1597438 | 730.2005 | 0.1581214 | 749.9154 | 0.1590763 | 745.9647 | 0.1593457 | 743.7446 | 0.1593741 | 740.4579 | 0.1588365 | 745.3277 | 0.1593374 | 743.7836 | 0.1590558 | 747.0722
0.16019 | 731.1278 | 0.1585631 | 748.7516 | 0.1595206 | 746.5268 | 0.1597908 | 743.3226 | 0.1598193 | 742.6604 | 0.1592801 | 746.3215 | 0.1597824 | 744.523 | 0.1595 | 744.819
0.1606363 | 728.9672 | 0.1590048 | 747.6271 | 0.159965 | 747.3536 | 0.1602359 | 745.1912 | 0.1602644 | 745.7596 | 0.1597238 | 745.9074 | 0.1602275 | 749.2489 | 0.1599443 | 747.4632
0.1610825 | 731.9008 | 0.1594465 | 750.6277 | 0.1604093 | 744.7262 | 0.160681 | 743.2464 | 0.1607096 | 743.7129 | 0.1601675 | 746.0726 | 0.1606726 | 746.4072 | 0.1603886 | 747.4383
0.1615287 | 729.6305 | 0.1598882 | 748.164 | 0.1608537 | 746.0105 | 0.1611261 | 744.577 | 0.1611548 | 743.9879 | 0.1606112 | 744.9515 | 0.1611177 | 743.0157 | 0.1608329 | 748.1124
0.1619749 | 731.687 | 0.1603298 | 747.9097 | 0.161298 | 748.7601 | 0.1615712 | 746.1943 | 0.1616 | 744.9812 | 0.1610548 | 746.8177 | 0.1615628 | 747.0302 | 0.1612772 | 748.7453
0.1624211 | 731.8059 | 0.1607715 | 751.4672 | 0.1617423 | 744.8055 | 0.1620163 | 746.1803 | 0.1620452 | 744.8085 | 0.1614985 | 743.8344 | 0.1620078 | 746.0416 | 0.1617215 | 749.6273
0.1628673 | 731.6547 | 0.1612132 | 751.1788 | 0.1621867 | 750.5327 | 0.1624614 | 746.0631 | 0.1624903 | 743.7901 | 0.1619422 | 747.1196 | 0.1624529 | 746.2577 | 0.1621658 | 747.5155
0.1633135 | 732.4999 | 0.1616549 | 747.5941 | 0.162631 | 747.126 | 0.1629065 | 751.2706 | 0.1629355 | 746.3383 | 0.1623859 | 746.4792 | 0.162898 | 747.6424 | 0.1626101 | 746.0802
0.1637597 | 732.3132 | 0.1620966 | 750.3943 | 0.1630754 | 748.6659 | 0.1633516 | 744.8759 | 0.1633807 | 748.4835 | 0.1628296 | 747.3683 | 0.1633431 | 747.6465 | 0.1630544 | 751.8201
0.1642059 | 731.0477 | 0.1625382 | 748.0095 | 0.1635197 | 747.2633 | 0.1637967 | 747.5053 | 0.1638259 | 742.7854 | 0.1632732 | 746.0904 | 0.1637881 | 746.4498 | 0.1634987 | 747.3226
0.1646522 | 730.5162 | 0.1629799 | 749.9461 | 0.1639641 | 747.17 | 0.1642418 | 746.671 | 0.164271 | 745.9283 | 0.1637169 | 747.0194 | 0.1642332 | 743.7999 | 0.1639429 | 748.6294
0.1650984 | 731.902 | 0.1634216 | 751.5792 | 0.1644084 | 748.9376 | 0.1646869 | 745.4634 | 0.1647162 | 745.0611 | 0.1641606 | 747.1766 | 0.1646783 | 747.4832 | 0.1643872 | 749.7653
0.1655446 | 733.8982 | 0.1638633 | 750.201 | 0.1648528 | 750.4844 | 0.165132 | 747.1146 | 0.1651614 | 744.2722 | 0.1646043 | 746.7273 | 0.1651234 | 747.9644 | 0.1648315 | 749.8811
0.1659908 | 731.3492 | 0.164305 | 753.1717 | 0.1652971 | 746.8229 | 0.1655771 | 746.5258 | 0.1656066 | 747.8033 | 0.1650479 | 749.1196 | 0.1655684 | 745.9549 | 0.1652758 | 751.6539
0.166437 | 733.8731 | 0.1647466 | 750.2859 | 0.1657415 | 748.3837 | 0.1660222 | 750.7159 | 0.1660518 | 745.7178 | 0.1654916 | 747.5243 | 0.1660135 | 746.4716 | 0.1657201 | 750.4097
0.1668832 | 732.0587 | 0.1651883 | 753.6504 | 0.1661858 | 748.5617 | 0.1664673 | 747.9258 | 0.1664969 | 744.6497 | 0.1659353 | 748.6332 | 0.1664586 | 746.8846 | 0.1661644 | 751.276
0.1673294 | 733.0749 | 0.16563 | 753.7978 | 0.1666302 | 749.3039 | 0.1669124 | 747.1438 | 0.1669421 | 747.9294 | 0.166379 | 748.664 | 0.1669037 | 749.1214 | 0.1666087 | 749.8656
0.1677756 | 731.4666 | 0.1660717 | 751.3813 | 0.1670745 | 750.3952 | 0.1673575 | 746.0068 | 0.1673873 | 750.1659 | 0.1668226 | 748.5679 | 0.1673487 | 747.4257 | 0.167053 | 747.4581
0.1682219 | 731.2211 | 0.1665134 | 755.4944 | 0.1675189 | 750.6995 | 0.1678026 | 749.7158 | 0.1678325 | 746.0946 | 0.1672663 | 749.7172 | 0.1677938 | 746.5277 | 0.1674973 | 749.6549
0.1686681 | 734.9924 | 0.166955 | 751.4509 | 0.1679632 | 750.9075 | 0.1682477 | 748.1074 | 0.1682777 | 746.5705 | 0.16771 | 750.3752 | 0.1682389 | 751.4748 | 0.1679416 | 754.1471
0.1691143 | 736.3279 | 0.1673967 | 749.9987 | 0.1684076 | 749.8145 | 0.1686928 | 748.6126 | 0.1687228 | 749.9984 | 0.1681537 | 751.2954 | 0.168684 | 748.0495 | 0.1683858 | 751.9871
0.1695605 | 735.6834 | 0.1678384 | 754.3523 | 0.1688519 | 752.3264 | 0.1691379 | 747.2816 | 0.169168 | 748.0192 | 0.1685974 | 749.5781 | 0.1691291 | 749.5232 | 0.1688301 | 750.9772
0.1700067 | 735.3884 | 0.1682801 | 752.529 | 0.1692963 | 749.1823 | 0.169583 | 748.7501 | 0.1696132 | 746.8986 | 0.169041 | 750.7816 | 0.1695741 | 748.065 | 0.1692744 | 749.4417
0.1704529 | 734.3067 | 0.1687218 | 753.8386 | 0.1697406 | 751.8534 | 0.1700281 | 748.6878 | 0.1700584 | 750.5447 | 0.1694847 | 750.6713 | 0.1700192 | 750.6618 | 0.1697187 | 753.8828
0.1708991 | 735.9909 | 0.1691634 | 752.4795 | 0.1701849 | 750.1239 | 0.1704732 | 750.775 | 0.1705036 | 748.2079 | 0.1699284 | 749.7778 | 0.1704643 | 751.0391 | 0.170163 | 750.7418
0.1713453 | 732.8009 | 0.1696051 | 753.9405 | 0.1706293 | 749.7802 | 0.1709183 | 747.1368 | 0.1709487 | 747.8613 | 0.1703721 | 751.7887 | 0.1709094 | 751.513 | 0.1706073 | 750.3359
0.1717915 | 737.5508 | 0.1700468 | 755.7899 | 0.1710736 | 751.2031 | 0.1713634 | 749.1437 | 0.1713939 | 747.7648 | 0.1708157 | 752.7921 | 0.1713544 | 748.5019 | 0.1710516 | 752.5184
0.1722378 | 735.7359 | 0.1704885 | 755.815 | 0.171518 | 751.2572 | 0.1718085 | 749.6241 | 0.1718391 | 749.5902 | 0.1712594 | 750.9151 | 0.1717995 | 750.1255 | 0.1714959 | 752.4078
0.172684 | 734.1857 | 0.1709302 | 755.0193 | 0.1719623 | 753.6181 | 0.1722536 | 751.2543 | 0.1722843 | 752.0199 | 0.1717031 | 749.7682 | 0.1722446 | 751.3651 | 0.1719402 | 751.8629
0.1731302 | 735.048 | 0.1713718 | 755.493 | 0.1724067 | 749.9166 | 0.1726987 | 749.8221 | 0.1727294 | 750.2555 | 0.1721468 | 752.8974 | 0.1726897 | 751.7711 | 0.1723845 | 755.33
0.1735764 | 734.6892 | 0.1718135 | 753.5578 | 0.172851 | 750.2944 | 0.1731438 | 752.0794 | 0.1731746 | 748.3125 | 0.1725905 | 749.484 | 0.1731347 | 751.2366 | 0.1728287 | 753.6764
0.1740226 | 736.5285 | 0.1722552 | 755.6995 | 0.1732954 | 752.892 | 0.1735889 | 748.6743 | 0.1736198 | 748.3546 | 0.1730341 | 751.9527 | 0.1735798 | 753.5182 | 0.173273 | 754.1116
0.1744688 | 737.8392 | 0.1726969 | 754.9875 | 0.1737397 | 753.6553 | 0.174034 | 751.901 | 0.174065 | 749.7067 | 0.1734778 | 752.54 | 0.1740249 | 750.9921 | 0.1737173 | 753.3353
0.174915 | 737.8356 | 0.1731386 | 757.7116 | 0.1741841 | 750.3486 | 0.1744791 | 752.7104 | 0.1745102 | 753.1224 | 0.1739215 | 753.8723 | 0.17447 | 753.0545 | 0.1741616 | 753.9948
0.1753612 | 738.3093 | 0.1735802 | 755.0689 | 0.1746284 | 754.5423 | 0.1749242 | 750.8208 | 0.1749553 | 751.3671 | 0.1743652 | 754.7762 | 0.174915 | 752.3087 | 0.1746059 | 756.4138
0.1758075 | 739.3342 | 0.1740219 | 755.7151 | 0.1750728 | 752.2656 | 0.1753693 | 751.8931 | 0.1754005 | 750.3795 | 0.1748088 | 750.5273 | 0.1753601 | 753.3451 | 0.1750502 | 756.4439
0.1762537 | 737.9294 | 0.1744636 | 755.0746 | 0.1755171 | 753.5859 | 0.1758144 | 751.5251 | 0.1758457 | 753.9292 | 0.1752525 | 751.7724 | 0.1758052 | 752.6565 | 0.1754945 | 755.9262
0.1766999 | 739.2806 | 0.1749053 | 754.3722 | 0.1759615 | 756.5617 | 0.1762595 | 750.7135 | 0.1762909 | 753.5205 | 0.1756962 | 753.151 | 0.1762503 | 752.5583 | 0.1759388 | 757.0606
0.1771461 | 739.1017 | 0.175347 | 758.2636 | 0.1764058 | 753.7807 | 0.1767046 | 749.552 | 0.1767361 | 749.5858 | 0.1761399 | 753.57 | 0.1766954 | 754.1438 | 0.1763831 | 753.603
0.1775923 | 738.4575 | 0.1757886 | 756.8273 | 0.1768502 | 752.6981 | 0.1771497 | 751.1765 | 0.1771812 | 753.7321 | 0.1765835 | 755.2624 | 0.1771404 | 752.3271 | 0.1768274 | 756.1394
0.1780385 | 738.1721 | 0.1762303 | 756.1987 | 0.1772945 | 752.9482 | 0.1775948 | 755.0497 | 0.1776264 | 750.6326 | 0.1770272 | 752.2273 | 0.1775855 | 753.31 | 0.1772716 | 758.2924
0.1784847 | 737.3337 | 0.176672 | 759.4994 | 0.1777388 | 754.089 | 0.1780399 | 752.5841 | 0.1780716 | 752.7431 | 0.1774709 | 756.9999 | 0.1780306 | 754.302 | 0.1777159 | 756.6854
0.1789309 | 740.4137 | 0.1771137 | 759.1897 | 0.1781832 | 754.3619 | 0.178485 | 753.0008 | 0.1785168 | 750.9449 | 0.1779146 | 752.1 | 0.1784757 | 754.3052 | 0.1781602 | 754.9236
0.1793771 | 739.4228 | 0.1775554 | 755.1105 | 0.1786275 | 754.3785 | 0.1789301 | 752.7912 | 0.178962 | 753.7933 | 0.1783583 | 755.1923 | 0.1789207 | 755.3924 | 0.1786045 | 756.844
0.1798234 | 738.5613 | 0.177997 | 759.7897 | 0.1790719 | 753.8908 | 0.1793752 | 754.1723 | 0.1794071 | 752.5738 | 0.1788019 | 756.6969 | 0.1793658 | 755.7528 | 0.1790488 | 755.5782
0.1802696 | 738.6249 | 0.1784387 | 759.0222 | 0.1795162 | 752.5719 | 0.1798203 | 753.7588 | 0.1798523 | 753.1355 | 0.1792456 | 756.4679 | 0.1798109 | 754.4468 | 0.1794931 | 758.35
0.1807158 | 740.4644 | 0.1788804 | 758.5584 | 0.1799606 | 755.9716 | 0.1802654 | 754.1344 | 0.1802975 | 753.6263 | 0.1796893 | 755.7851 | 0.180256 | 754.7713 | 0.1799374 | 754.9789
0.181162 | 740.4417 | 0.1793221 | 761.7625 | 0.1804049 | 756.7942 | 0.1807105 | 756.1445 | 0.1807427 | 755.7967 | 0.180133 | 756.5078 | 0.180701 | 754.2938 | 0.1803817 | 756.7079
0.1816082 | 736.3722 | 0.1797638 | 758.9128 | 0.1808493 | 753.6287 | 0.1811556 | 755.3384 | 0.1811878 | 755.2959 | 0.1805766 | 756.7014 | 0.1811461 | 756.3881 | 0.180826 | 757.4838
0.1820544 | 739.2957 | 0.1802054 | 758.7847 | 0.1812936 | 753.8192 | 0.1816007 | 756.0113 | 0.181633 | 756.4661 | 0.1810203 | 758.5314 | 0.1815912 | 755.6785 | 0.1812703 | 759.8079
0.1825006 | 740.9917 | 0.1806471 | 756.3254 | 0.181738 | 755.5945 | 0.1820458 | 754.8357 | 0.1820782 | 755.7837 | 0.181464 | 756.0409 | 0.1820363 | 754.3499 | 0.1817145 | 759.9934
0.1829468 | 741.1482 | 0.1810888 | 757.3458 | 0.1821823 | 756.9366 | 0.1824909 | 756.0103 | 0.1825234 | 755.3974 | 0.1819077 | 758.4275 | 0.1824813 | 755.6465 | 0.1821588 | 756.878
0.1833931 | 741.0131 | 0.1815305 | 757.2692 | 0.1826267 | 756.7438 | 0.182936 | 754.045 | 0.1829686 | 755.807 | 0.1823514 | 756.6195 | 0.1829264 | 756.2527 | 0.1826031 | 759.0296
0.1838393 | 740.2579 | 0.1819722 | 761.3484 | 0.183071 | 756.6096 | 0.1833811 | 756.9121 | 0.1834137 | 755.2482 | 0.182795 | 755.2619 | 0.1833715 | 756.7841 | 0.1830474 | 753.1423
0.1842855 | 739.914 | 0.1824138 | 759.2066 | 0.1835154 | 755.1037 | 0.1838262 | 753.9548 | 0.1838589 | 754.9147 | 0.1832387 | 758.2389 | 0.1838166 | 758.5407 | 0.1834917 | 759.6215
0.1847317 | 742.7565 | 0.1828555 | 756.2496 | 0.1839597 | 756.8567 | 0.1842713 | 758.8402 | 0.1843041 | 754.751 | 0.1836824 | 759.2391 | 0.1842617 | 756.4348 | 0.183936 | 758.7331
0.1851779 | 740.1837 | 0.1832972 | 757.9461 | 0.1844041 | 756.527 | 0.1847164 | 757.8451 | 0.1847493 | 755.7787 | 0.1841261 | 757.4861 | 0.1847067 | 756.2557 | 0.1843803 | 762.5571
0.1856241 | 742.3584 | 0.1837389 | 759.8129 | 0.1848484 | 757.2603 | 0.1851615 | 758.0823 | 0.1851945 | 755.2079 | 0.1845697 | 759.4554 | 0.1851518 | 758.7499 | 0.1848246 | 755.7766
0.1860703 | 741.9524 | 0.1841806 | 757.9772 | 0.1852927 | 758.8895 | 0.1856066 | 756.4105 | 0.1856396 | 757.9659 | 0.1850134 | 757.7257 | 0.1855969 | 759.0961 | 0.1852689 | 757.0854
0.1865165 | 742.3025 | 0.1846222 | 762.0957 | 0.1857371 | 758.7799 | 0.1860517 | 757.9294 | 0.1860848 | 752.8758 | 0.1854571 | 756.596 | 0.186042 | 760.4522 | 0.1857132 | 757.7581
0.1869627 | 741.6308 | 0.1850639 | 758.5932 | 0.1861814 | 758.4901 | 0.1864968 | 752.7139 | 0.18653 | 758.0291 | 0.1859008 | 759.7243 | 0.186487 | 756.5126 | 0.1861574 | 757.4612
0.187409 | 740.9178 | 0.1855056 | 759.4108 | 0.1866258 | 757.104 | 0.1869419 | 755.9197 | 0.1869752 | 756.5807 | 0.1863444 | 758.0798 | 0.1869321 | 756.9943 | 0.1866017 | 759.3098
0.1878552 | 743.9218 | 0.1859473 | 757.6922 | 0.1870701 | 758.7348 | 0.187387 | 754.7075 | 0.1874204 | 758.6129 | 0.1867881 | 760.9928 | 0.1873772 | 758.3906 | 0.187046 | 759.7992
0.1883014 | 743.9019 | 0.186389 | 764.8001 | 0.1875145 | 757.8775 | 0.1878321 | 756.7436 | 0.1878655 | 755.7112 | 0.1872318 | 761.3517 | 0.1878223 | 759.4574 | 0.1874903 | 760.9797
0.1887476 | 743.2253 | 0.1868306 | 763.528 | 0.1879588 | 759.1199 | 0.1882772 | 755.1287 | 0.1883107 | 754.9006 | 0.1876755 | 757.9912 | 0.1882673 | 759.0942 | 0.1879346 | 761.3286
0.1891938 | 740.8227 | 0.1872723 | 762.4475 | 0.1884032 | 757.5067 | 0.1887223 | 755.0413 | 0.1887559 | 756.8362 | 0.1881192 | 760.5771 | 0.1887124 | 759.2833 | 0.1883789 | 761.198
0.18964 | 744.1991 | 0.187714 | 764.342 | 0.1888475 | 758.3222 | 0.1891674 | 757.8365 | 0.1892011 | 757.6168 | 0.1885628 | 759.208 | 0.1891575 | 758.8858 | 0.1888232 | 760.7492
0.1900862 | 743.4454 | 0.1881557 | 761.3947 | 0.1892919 | 761.4349 | 0.1896125 | 761.0554 | 0.1896463 | 757.5965 | 0.1890065 | 761.4002 | 0.1896026 | 760.3189 | 0.1892675 | 759.8835
0.1905324 | 744.4462 | 0.1885974 | 761.0597 | 0.1897362 | 755.7301 | 0.1900576 | 757.4144 | 0.1900914 | 757.5137 | 0.1894502 | 760.7481 | 0.1900476 | 759.6137 | 0.1897118 | 759.547
0.1909787 | 744.1853 | 0.189039 | 762.23 | 0.1901806 | 760.0967 | 0.1905027 | 755.8257 | 0.1905366 | 757.4491 | 0.1898939 | 761.2884 | 0.1904927 | 762.1587 | 0.190156 | 760.9285
0.1914249 | 745.1387 | 0.1894807 | 763.5581 | 0.1906249 | 760.2438 | 0.1909478 | 759.3288 | 0.1909818 | 759.5027 | 0.1903375 | 763.8521 | 0.1909378 | 759.2267 | 0.1906003 | 761.8119
0.1918711 | 746.8136 | 0.1899224 | 759.6838 | 0.1910693 | 759.0235 | 0.1913929 | 758.4319 | 0.191427 | 758.7656 | 0.1907812 | 760.4158 | 0.1913829 | 761.3616 | 0.1910446 | 762.9027
0.1923173 | 746.2178 | 0.1903641 | 761.398 | 0.1915136 | 760.2232 | 0.191838 | 760.2032 | 0.1918721 | 758.8806 | 0.1912249 | 759.5892 | 0.191828 | 759.8397 | 0.1914889 | 762.034
0.1927635 | 744.6703 | 0.1908058 | 762.7996 | 0.191958 | 761.6542 | 0.1922831 | 756.8318 | 0.1923173 | 757.6091 | 0.1916686 | 760.972 | 0.192273 | 758.2978 | 0.1919332 | 761.4594
0.1932097 | 745.2113 | 0.1912474 | 764.0749 | 0.1924023 | 760.5581 | 0.1927282 | 758.7318 | 0.1927625 | 759.8177 | 0.1921123 | 761.908 | 0.1927181 | 761.3417 | 0.1923775 | 760.729
0.1936559 | 743.2904 | 0.1916891 | 764.647 | 0.1928466 | 761.5315 | 0.1931733 | 759.7606 | 0.1932077 | 758.4914 | 0.1925559 | 760.3079 | 0.1931632 | 761.2133 | 0.1928218 | 764.248
0.1941021 | 745.0979 | 0.1921308 | 762.6173 | 0.193291 | 761.9097 | 0.1936184 | 759.8825 | 0.1936529 | 757.5696 | 0.1929996 | 761.5309 | 0.1936083 | 764.4133 | 0.1932661 | 764.227
0.1945483 | 747.7485 | 0.1925725 | 763.2638 | 0.1937353 | 760.0988 | 0.1940635 | 759.7797 | 0.194098 | 762.831 | 0.1934433 | 761.3308 | 0.1940533 | 762.375 | 0.1937104 | 761.1838
0.1949946 | 744.4326 | 0.1930142 | 763.5513 | 0.1941797 | 762.7942 | 0.1945086 | 760.0257 | 0.1945432 | 759.7121 | 0.193887 | 764.3702 | 0.1944984 | 761.6998 | 0.1941547 | 761.915
0.1954408 | 746.0617 | 0.1934558 | 764.5824 | 0.194624 | 761.4985 | 0.1949537 | 759.3567 | 0.1949884 | 757.1945 | 0.1943306 | 762.7842 | 0.1949435 | 765.6512 | 0.1945989 | 762.1186
0.195887 | 746.0005 | 0.1938975 | 763.1234 | 0.1950684 | 761.804 | 0.1953988 | 760.4286 | 0.1954336 | 762.1367 | 0.1947743 | 762.5174 | 0.1953886 | 763.4891 | 0.1950432 | 764.6847
0.1963332 | 747.0887 | 0.1943392 | 765.7253 | 0.1955127 | 763.7125 | 0.1958439 | 761.4981 | 0.1958788 | 761.0253 | 0.195218 | 763.7815 | 0.1958336 | 760.345 | 0.1954875 | 764.0255
0.1967794 | 745.7607 | 0.1947809 | 763.8865 | 0.1959571 | 759.5459 | 0.196289 | 761.1311 | 0.1963239 | 760.2147 | 0.1956617 | 762.5668 | 0.1962787 | 760.1695 | 0.1959318 | 762.6933
0.1972256 | 746.4031 | 0.1952226 | 767.6515 | 0.1964014 | 763.6119 | 0.1967341 | 761.3251 | 0.1967691 | 762.889 | 0.1961053 | 762.2174 | 0.1967238 | 760.4663 | 0.1963761 | 764.4342
0.1976718 | 746.3658 | 0.1956642 | 764.4994 | 0.1968458 | 764.0557 | 0.1971792 | 761.7243 | 0.1972143 | 762.3795 | 0.196549 | 763.1653 | 0.1971689 | 761.6551 | 0.1968204 | 762.9811
0.198118 | 744.6514 | 0.1961059 | 767.1106 | 0.1972901 | 761.4528 | 0.1976243 | 762.116 | 0.1976595 | 761.9075 | 0.1969927 | 762.9914 | 0.1976139 | 762.9281 | 0.1972647 | 764.8649
0.1985643 | 748.4298 | 0.1965476 | 764.8085 | 0.1977345 | 761.9979 | 0.1980694 | 761.3697 | 0.1981047 | 762.2592 | 0.1974364 | 765.0689 | 0.198059 | 762.129 | 0.197709 | 763.3115
0.1990105 | 746.5447 | 0.1969893 | 762.7112 | 0.1981788 | 762.7776 | 0.1985145 | 761.4369 | 0.1985498 | 761.6759 | 0.1978801 | 762.5506 | 0.1985041 | 762.499 | 0.1981533 | 763.3242
0.1994567 | 750.0915 | 0.197431 | 766.2184 | 0.1986232 | 762.763 | 0.1989596 | 759.6854 | 0.198995 | 760.498 | 0.1983237 | 761.0726 | 0.1989492 | 759.6367 | 0.1985976 | 763.2542
0.1999029 | 749.9815 | 0.1978726 | 764.8985 | 0.1990675 | 761.9813 | 0.1994047 | 763.307 | 0.1994402 | 762.2527 | 0.1987674 | 766.777 | 0.1993943 | 763.13 | 0.1990418 | 769.2753
0.2003491 | 747.3405 | 0.1983143 | 766.4869 | 0.1995119 | 763.2718 | 0.1998498 | 762.9962 | 0.1998854 | 763.0441 | 0.1992111 | 764.972 | 0.1998393 | 764.9305 | 0.1994861 | 765.976
0.2007953 | 748.2936 | 0.198756 | 766.9389 | 0.1999562 | 765.1151 | 0.2002949 | 763.571 | 0.2003305 | 762.8218 | 0.1996548 | 761.3096 | 0.2002844 | 762.065 | 0.1999304 | 762.845
0.2012415 | 751.0979 | 0.1991977 | 768.455 | 0.2004005 | 762.8843 | 0.20074 | 758.9346 | 0.2007757 | 760.7585 | 0.2000984 | 763.3058 | 0.2007295 | 764.872 | 0.2003747 | 768.6681
0.2016877 | 749.0818 | 0.1996394 | 764.2769 | 0.2008449 | 763.6563 | 0.2011851 | 762.7533 | 0.2012209 | 760.8928 | 0.2005421 | 765.034 | 0.2011746 | 763.6906 | 0.200819 | 762.8337
0.202134 | 750.5358 | 0.200081 | 766.641 | 0.2012892 | 765.5249 | 0.2016302 | 759.8417 | 0.2016661 | 762.5945 | 0.2009858 | 768.3909 | 0.2016196 | 765.0383 | 0.2012633 | 766.258
0.2025802 | 749.0529 | 0.2005227 | 768.6805 | 0.2017336 | 763.1583 | 0.2020753 | 762.1016 | 0.2021113 | 761.7526 | 0.2014295 | 765.1949 | 0.2020647 | 764.0602 | 0.2017076 | 767.8618
0.2030264 | 748.3479 | 0.2009644 | 768.162 | 0.2021779 | 765.0729 | 0.2025204 | 763.5982 | 0.2025564 | 761.7138 | 0.2018732 | 764.3487 | 0.2025098 | 762.1484 | 0.2021519 | 765.2455
0.2034726 | 747.3727 | 0.2014061 | 770.7977 | 0.2026223 | 765.3876 | 0.2029655 | 762.451 | 0.2030016 | 765.2423 | 0.2023168 | 764.7936 | 0.2029549 | 765.2547 | 0.2025962 | 765.136
0.2039188 | 750.3096 | 0.2018478 | 768.021 | 0.2030666 | 763.8151 | 0.2034106 | 764.2855 | 0.2034468 | 764.15 | 0.2027605 | 763.7991 | 0.2033999 | 766.6089 | 0.2030405 | 768.1747
0.204365 | 750.0057 | 0.2022894 | 768.9826 | 0.203511 | 766.0994 | 0.2038557 | 766.8457 | 0.203892 | 761.5999 | 0.2032042 | 767.0878 | 0.203845 | 763.3847 | 0.2034847 | 765.8305
0.2048112 | 749.3244 | 0.2027311 | 767.9891 | 0.2039553 | 765.0298 | 0.2043008 | 762.5781 | 0.2043372 | 762.7413 | 0.2036479 | 764.8687 | 0.2042901 | 764.7093 | 0.203929 | 766.6637
0.2052574 | 751.7121 | 0.2031728 | 769.155 | 0.2043997 | 766.8393 | 0.2047459 | 763.9723 | 0.2047823 | 764.5425 | 0.2040915 | 767.4103 | 0.2047352 | 765.9159 | 0.2043733 | 766.7708
0.2057036 | 747.3254 | 0.2036145 | 769.7314 | 0.204844 | 765.6339 | 0.205191 | 761.4388 | 0.2052275 | 760.5465 | 0.2045352 | 767.7408 | 0.2051802 | 766.4047 | 0.2048176 | 766.8205
0.2061499 | 748.2373 | 0.2040562 | 767.0605 | 0.2052884 | 766.5197 | 0.2056361 | 763.0355 | 0.2056727 | 763.2882 | 0.2049789 | 765.4446 | 0.2056253 | 767.6248 | 0.2052619 | 766.972
0.2065961 | 749.0309 | 0.2044978 | 770.6456 | 0.2057327 | 767.4749 | 0.2060812 | 765.8109 | 0.2061179 | 763.0284 | 0.2054226 | 765.2498 | 0.2060704 | 764.9863 | 0.2057062 | 766.2442
0.2070423 | 752.9915 | 0.2049395 | 769.7703 | 0.2061771 | 765.9689 | 0.2065263 | 764.3959 | 0.2065631 | 765.3762 | 0.2058662 | 770.1052 | 0.2065155 | 767.7049 | 0.2061505 | 770.0237
0.2074885 | 751.2524 | 0.2053812 | 769.66 | 0.2066214 | 768.3942 | 0.2069714 | 767.1488 | 0.2070082 | 766.6631 | 0.2063099 | 766.1508 | 0.2069606 | 768.3271 | 0.2065948 | 771.0081
0.2079347 | 750.0687 | 0.2058229 | 768.7592 | 0.2070658 | 766.0501 | 0.2074165 | 765.0234 | 0.2074534 | 767.1553 | 0.2067536 | 768.546 | 0.2074056 | 767.5218 | 0.2070391 | 769.573
0.2083809 | 746.6138 | 0.2062646 | 772.4032 | 0.2075101 | 768.1973 | 0.2078616 | 766.5624 | 0.2078986 | 765.1492 | 0.2071973 | 767.0181 | 0.2078507 | 764.1809 | 0.2074834 | 770.2099
0.2088271 | 753.0562 | 0.2067062 | 770.0376 | 0.2079544 | 769.1352 | 0.2083067 | 764.5521 | 0.2083438 | 762.6725 | 0.207641 | 767.0679 | 0.2082958 | 766.9657 | 0.2079276 | 767.6699
0.2092733 | 751.3682 | 0.2071479 | 769.0613 | 0.2083988 | 769.3512 | 0.2087518 | 765.9734 | 0.2087889 | 765.7536 | 0.2080846 | 767.6747 | 0.2087409 | 766.9782 | 0.2083719 | 763.6875
0.2097196 | 749.9965 | 0.2075896 | 770.1636 | 0.2088431 | 766.1945 | 0.2091969 | 768.6725 | 0.2092341 | 764.0945 | 0.2085283 | 768.5281 | 0.2091859 | 766.96 | 0.2088162 | 768.6799
0.2101658 | 751.0191 | 0.2080313 | 771.2653 | 0.2092875 | 769.3662 | 0.209642 | 763.7812 | 0.2096793 | 762.6498 | 0.208972 | 768.8508 | 0.209631 | 766.3111 | 0.2092605 | 767.6707
0.210612 | 754.7171 | 0.208473 | 769.9458 | 0.2097318 | 768.0918 | 0.2100871 | 765.6862 | 0.2101245 | 767.0682 | 0.2094157 | 768.2273 | 0.2100761 | 769.9111 | 0.2097048 | 765.6869
0.2110582 | 751.088 | 0.2089146 | 770.5056 | 0.2101762 | 768.8835 | 0.2105322 | 765.3625 | 0.2105697 | 766.8648 | 0.2098593 | 769.1734 | 0.2105212 | 765.1058 | 0.2101491 | 767.2468
0.2115044 | 753.3262 | 0.2093563 | 769.9952 | 0.2106205 | 768.7523 | 0.2109773 | 768.5375 | 0.2110148 | 765.7043 | 0.210303 | 769.8617 | 0.2109662 | 766.657 | 0.2105934 | 769.8182
0.2119506 | 751.6226 | 0.209798 | 770.9834 | 0.2110649 | 765.8524 | 0.2114224 | 766.2171 | 0.21146 | 763.4496 | 0.2107467 | 772.4258 | 0.2114113 | 769.8877 | 0.2110377 | 768.9614
0.2123968 | 752.3518 | 0.2102397 | 769.7713 | 0.2115092 | 769.7322 | 0.2118675 | 767.9721 | 0.2119052 | 764.8499 | 0.2111904 | 768.4425 | 0.2118564 | 765.8901 | 0.211482 | 772.0603
0.212843 | 754.1214 | 0.2106814 | 770.1851 | 0.2119536 | 770.3413 | 0.2123126 | 765.1638 | 0.2123504 | 767.0061 | 0.2116341 | 770.2805 | 0.2123015 | 770.2837 | 0.2119263 | 769.692
0.2132892 | 755.2001 | 0.211123 | 769.6564 | 0.2123979 | 770.1256 | 0.2127577 | 767.028 | 0.2127956 | 764.2517 | 0.2120777 | 768.2992 | 0.2127465 | 771.2935 | 0.2123705 | 767.6103
0.2137355 | 753.9358 | 0.2115647 | 773.1073 | 0.2128423 | 770.015 | 0.2132028 | 765.9804 | 0.2132407 | 767.5879 | 0.2125214 | 767.1787 | 0.2131916 | 771.8827 | 0.2128148 | 768.2831
0.2141817 | 754.5532 | 0.2120064 | 769.8444 | 0.2132866 | 767.2495 | 0.2136479 | 766.8049 | 0.2136859 | 765.3452 | 0.2129651 | 768.0159 | 0.2136367 | 770.8304 | 0.2132591 | 770.2132
0.2146279 | 756.5128 | 0.2124481 | 772.5809 | 0.213731 | 768.7575 | 0.214093 | 769.0656 | 0.2141311 | 768.0936 | 0.2134088 | 770.8838 | 0.2140818 | 767.7192 | 0.2137034 | 773.6169
0.2150741 | 755.6437 | 0.2128898 | 775.011 | 0.2141753 | 771.505 | 0.2145381 | 768.2313 | 0.2145763 | 766.0502 | 0.2138524 | 772.0461 | 0.2145269 | 769.2277 | 0.2141477 | 772.9333
0.2155203 | 755.7683 | 0.2133314 | 772.2493 | 0.2146197 | 765.8283 | 0.2149832 | 770.1474 | 0.2150215 | 766.0673 | 0.2142961 | 770.3816 | 0.2149719 | 769.2326 | 0.214592 | 769.2459
0.2159665 | 752.2397 | 0.2137731 | 772.5257 | 0.215064 | 772.1821 | 0.2154283 | 767.2059 | 0.2154666 | 768.6959 | 0.2147398 | 770.6541 | 0.215417 | 771.307 | 0.2150363 | 772.0208
0.2164127 | 753.7037 | 0.2142148 | 774.2896 | 0.2155084 | 772.5865 | 0.2158734 | 769.9531 | 0.2159118 | 766.648 | 0.2151835 | 772.4269 | 0.2158621 | 770.8732 | 0.2154806 | 773.9855
0.2168589 | 753.1248 | 0.2146565 | 774.9417 | 0.2159527 | 768.8337 | 0.2163185 | 768.8238 | 0.216357 | 766.4923 | 0.2156271 | 768.351 | 0.2163072 | 768.5587 | 0.2159249 | 772.7675
0.2173052 | 752.2858 | 0.2150982 | 775.9062 | 0.216397 | 771.1843 | 0.2167636 | 768.3492 | 0.2168022 | 767.684 | 0.2160708 | 771.8654 | 0.2167522 | 771.5014 | 0.2163691 | 773.5426
0.2177514 | 752.0776 | 0.2155398 | 773.9882 | 0.2168414 | 771.9909 | 0.2172087 | 770.1743 | 0.2172473 | 771.2174 | 0.2165145 | 770.7663 | 0.2171973 | 768.8239 | 0.2168134 | 769.5041
0.2181976 | 752.9146 | 0.2159815 | 772.3634 | 0.2172857 | 771.4316 | 0.2176538 | 769.0989 | 0.2176925 | 768.6807 | 0.2169582 | 769.1244 | 0.2176424 | 771.0866 | 0.2172577 | 774.044
0.2186438 | 751.7227 | 0.2164232 | 772.1469 | 0.2177301 | 769.562 | 0.2180989 | 766.3833 | 0.2181377 | 765.8006 | 0.2174019 | 775.4008 | 0.2180875 | 771.3111 | 0.217702 | 772.7198
0.21909 | 756.7899 | 0.2168649 | 772.7958 | 0.2181744 | 770.6817 | 0.218544 | 770.2001 | 0.2185829 | 768.0697 | 0.2178455 | 770.4615 | 0.2185325 | 771.5198 | 0.2181463 | 773.5573
0.2195362 | 755.0942 | 0.2173066 | 773.6362 | 0.2186188 | 772.7039 | 0.2189891 | 769.2534 | 0.2190281 | 768.7737 | 0.2182892 | 772.9763 | 0.2189776 | 770.9566 | 0.2185906 | 772.6267
0.2199824 | 756.5157 | 0.2177482 | 774.3801 | 0.2190631 | 771.5633 | 0.2194342 | 770.4823 | 0.2194732 | 767.0604 | 0.2187329 | 771.9541 | 0.2194227 | 773.2145 | 0.2190349 | 773.1486
0.2204286 | 753.8486 | 0.2181899 | 776.6943 | 0.2195075 | 772.133 | 0.2198793 | 768.0891 | 0.2199184 | 769.1129 | 0.2191766 | 772.3992 | 0.2198678 | 770.9759 | 0.2194792 | 773.8563
0.2208748 | 756.6151 | 0.2186316 | 774.2795 | 0.2199518 | 769.9557 | 0.2203244 | 769.1008 | 0.2203636 | 770.3934 | 0.2196202 | 772.9829 | 0.2203128 | 773.0174 | 0.2199235 | 772.1736
0.2213211 | 754.9764 | 0.2190733 | 773.1905 | 0.2203962 | 770.8742 | 0.2207695 | 770.7532 | 0.2208088 | 768.2532 | 0.2200639 | 770.8416 | 0.2207579 | 769.9422 | 0.2203678 | 772.9049
0.2217673 | 756.2621 | 0.219515 | 773.9925 | 0.2208405 | 772.3545 | 0.2212146 | 771.5487 | 0.221254 | 772.6931 | 0.2205076 | 772.2218 | 0.221203 | 771.1481 | 0.220812 | 774.7604
0.2222135 | 753.9725 | 0.2199566 | 774.2404 | 0.2212849 | 771.8593 | 0.2216597 | 772.1539 | 0.2216991 | 770.4546 | 0.2209513 | 773.3935 | 0.2216481 | 771.6251 | 0.2212563 | 774.1039
0.2226597 | 752.9618 | 0.2203983 | 776.4695 | 0.2217292 | 772.9988 | 0.2221048 | 771.1808 | 0.2221443 | 770.7411 | 0.221395 | 771.882 | 0.2220932 | 772.0135 | 0.2217006 | 773.3112
0.2231059 | 756.6081 | 0.22084 | 778.0074 | 0.2221736 | 773.4656 | 0.2225499 | 770.1889 | 0.2225895 | 770.8196 | 0.2218386 | 772.3978 | 0.2225382 | 772.3509 | 0.2221449 | 776.5119
0.2235521 | 754.2687 | 0.2212817 | 776.8281 | 0.2226179 | 775.0495 | 0.222995 | 772.8364 | 0.2230347 | 768.8617 | 0.2222823 | 772.7893 | 0.2229833 | 773.7562 | 0.2225892 | 773.4041
0.2239983 | 754.0126 | 0.2217234 | 777.6016 | 0.2230623 | 772.1901 | 0.2234401 | 772.585 | 0.2234799 | 771.2766 | 0.222726 | 772.8254 | 0.2234284 | 774.2357 | 0.2230335 | 772.2272
0.2244445 | 756.8692 | 0.222165 | 774.3891 | 0.2235066 | 773.3645 | 0.2238852 | 771.6648 | 0.223925 | 770.3058 | 0.2231697 | 772.169 | 0.2238735 | 773.019 | 0.2234778 | 773.1028
0.2248908 | 757.2923 | 0.2226067 | 775.1284 | 0.2239509 | 773.9017 | 0.2243303 | 771.3971 | 0.2243702 | 768.4719 | 0.2236133 | 774.3441 | 0.2243185 | 773.859 | 0.2239221 | 774.6372
0.225337 | 754.5885 | 0.2230484 | 776.0234 | 0.2243953 | 777.5314 | 0.2247754 | 770.5951 | 0.2248154 | 768.4131 | 0.224057 | 773.8128 | 0.2247636 | 774.8533 | 0.2243664 | 777.0556
0.2257832 | 754.741 | 0.2234901 | 774.284 | 0.2248396 | 774.2777 | 0.2252205 | 770.4505 | 0.2252606 | 771.0608 | 0.2245007 | 772.1957 | 0.2252087 | 775.3057 | 0.2248107 | 775.7643
0.2262294 | 755.8156 | 0.2239318 | 774.8057 | 0.225284 | 773.3307 | 0.2256656 | 773.9057 | 0.2257057 | 772.7938 | 0.2249444 | 773.4091 | 0.2256538 | 773.1372 | 0.2252549 | 775.6052
0.2266756 | 757.8132 | 0.2243734 | 776.5083 | 0.2257283 | 775.2613 | 0.2261106 | 771.3514 | 0.2261509 | 771.6058 | 0.225388 | 775.0684 | 0.2260988 | 774.7181 | 0.2256992 | 773.5342
0.2271218 | 757.409 | 0.2248151 | 778.1696 | 0.2261727 | 776.3852 | 0.2265557 | 769.573 | 0.2265961 | 772.6587 | 0.2258317 | 776.0827 | 0.2265439 | 774.9919 | 0.2261435 | 775.0585
0.227568 | 757.0673 | 0.2252568 | 776.8995 | 0.226617 | 776.5004 | 0.2270008 | 769.3513 | 0.2270413 | 770.6182 | 0.2262754 | 774.6496 | 0.226989 | 770.9885 | 0.2265878 | 777.8047
0.2280142 | 759.0921 | 0.2256985 | 779.7543 | 0.2270614 | 774.7317 | 0.2274459 | 772.0536 | 0.2274865 | 770.6461 | 0.2267191 | 774.2186 | 0.2274341 | 774.4781 | 0.2270321 | 779.0473
0.2284604 | 757.2404 | 0.2261402 | 774.8707 | 0.2275057 | 776.601 | 0.227891 | 772.9488 | 0.2279316 | 770.8611 | 0.2271628 | 779.4979 | 0.2278791 | 775.1049 | 0.2274764 | 776.9829
0.2289067 | 761.9991 | 0.2265818 | 775.6164 | 0.2279501 | 778.9324 | 0.2283361 | 776.1218 | 0.2283768 | 769.7908 | 0.2276064 | 773.8264 | 0.2283242 | 773.3224 | 0.2279207 | 775.3551
0.2293529 | 759.2565 | 0.2270235 | 778.3982 | 0.2283944 | 778.5538 | 0.2287812 | 773.439 | 0.228822 | 774.901 | 0.2280501 | 774.0031 | 0.2287693 | 774.2271 | 0.228365 | 779.0478
0.2297991 | 759.6515 | 0.2274652 | 777.2315 | 0.2288388 | 777.1704 | 0.2292263 | 773.6179 | 0.2292672 | 772.8798 | 0.2284938 | 775.4882 | 0.2292144 | 775.2308 | 0.2288093 | 774.5326
0.2302453 | 755.7187 | 0.2279069 | 776.1712 | 0.2292831 | 776.7554 | 0.2296714 | 774.6443 | 0.2297124 | 775.9842 | 0.2289375 | 779.2719 | 0.2296595 | 774.2073 | 0.2292536 | 777.706
0.2306915 | 756.9686 | 0.2283486 | 778.842 | 0.2297275 | 775.0598 | 0.2301165 | 773.8 | 0.2301575 | 770.4499 | 0.2293811 | 776.9382 | 0.2301045 | 776.8743 | 0.2296978 | 774.8835
0.2311377 | 759.7536 | 0.2287902 | 777.1259 | 0.2301718 | 778.013 | 0.2305616 | 773.9493 | 0.2306027 | 772.5339 | 0.2298248 | 777.636 | 0.2305496 | 775.1267 | 0.2301421 | 774.45
0.2315839 | 761.3631 | 0.2292319 | 777.3499 | 0.2306162 | 777.0822 | 0.2310067 | 777.0859 | 0.2310479 | 770.7008 | 0.2302685 | 778.4443 | 0.2309947 | 774.2492 | 0.2305864 | 773.9218
0.2320301 | 758.6896 | 0.2296736 | 777.7332 | 0.2310605 | 777.2871 | 0.2314518 | 774.8055 | 0.2314931 | 771.7541 | 0.2307122 | 777.4831 | 0.2314398 | 776.3594 | 0.2310307 | 774.3993
0.2324764 | 759.7647 | 0.2301153 | 782.0272 | 0.2315048 | 774.7417 | 0.2318969 | 776.8755 | 0.2319383 | 772.1478 | 0.2311559 | 774.366 | 0.2318848 | 776.4229 | 0.231475 | 777.9577
0.2329226 | 758.2071 | 0.230557 | 777.0992 | 0.2319492 | 776.4193 | 0.232342 | 776.2979 | 0.2323834 | 773.7252 | 0.2315995 | 775.6087 | 0.2323299 | 777.3378 | 0.2319193 | 776.2252
0.2333688 | 757.6408 | 0.2309986 | 777.5039 | 0.2323935 | 777.1969 | 0.2327871 | 776.4825 | 0.2328286 | 775.3023 | 0.2320432 | 777.141 | 0.232775 | 773.9726 | 0.2323636 | 776.673
0.233815 | 759.965 | 0.2314403 | 778.1765 | 0.2328379 | 776.0275 | 0.2332322 | 773.9199 | 0.2332738 | 773.8273 | 0.2324869 | 775.4132 | 0.2332201 | 777.3701 | 0.2328079 | 778.7759
0.2342612 | 760.1497 | 0.231882 | 778.9207 | 0.2332822 | 776.5534 | 0.2336773 | 774.2453 | 0.233719 | 775.1294 | 0.2329306 | 775.0803 | 0.2336651 | 777.1132 | 0.2332522 | 776.0398
0.2347074 | 759.4855 | 0.2323237 | 780.0311 | 0.2337266 | 777.6415 | 0.2341224 | 773.2879 | 0.2341641 | 774.059 | 0.2333742 | 778.0967 | 0.2341102 | 775.1185 | 0.2336965 | 778.2446
0.2351536 | 761.2884 | 0.2327654 | 777.6545 | 0.2341709 | 774.4362 | 0.2345675 | 775.1876 | 0.2346093 | 774.7981 | 0.2338179 | 776.4208 | 0.2345553 | 773.9586 | 0.2341407 | 776.6441
0.2355998 | 758.6165 | 0.233207 | 776.1811 | 0.2346153 | 778.4541 | 0.2350126 | 774.1228 | 0.2350545 | 771.9627 | 0.2342616 | 778.5117 | 0.2350004 | 778.2263 | 0.234585 | 776.7621
0.236046 | 761.451 | 0.2336487 | 778.5058 | 0.2350596 | 779.065 | 0.2354577 | 776.2633 | 0.2354997 | 775.0395 | 0.2347053 | 777.4801 | 0.2354454 | 776.6896 | 0.2350293 | 778.1542
0.2364923 | 760.107 | 0.2340904 | 778.6997 | 0.235504 | 780.6235 | 0.2359028 | 776.9767 | 0.2359449 | 772.4684 | 0.2351489 | 780.7559 | 0.2358905 | 776.415 | 0.2354736 | 777.7136
0.2369385 | 763.0861 | 0.2345321 | 779.4675 | 0.2359483 | 781.7366 | 0.2363479 | 776.4815 | 0.23639 | 776.6721 | 0.2355926 | 777.7215 | 0.2363356 | 779.5265 | 0.2359179 | 777.4463
0.2373847 | 758.9734 | 0.2349738 | 778.6177 | 0.2363927 | 779.8144 | 0.236793 | 776.3114 | 0.2368352 | 774.2593 | 0.2360363 | 779.7368 | 0.2367807 | 775.7966 | 0.2363622 | 779.5591
0.2378309 | 759.9971 | 0.2354154 | 779.7542 | 0.236837 | 779.2005 | 0.2372381 | 774.0623 | 0.2372804 | 772.6949 | 0.23648 | 777.5282 | 0.2372258 | 777.8578 | 0.2368065 | 779.5321
0.2382771 | 759.6403 | 0.2358571 | 775.9531 | 0.2372814 | 780.1569 | 0.2376832 | 776.8334 | 0.2377256 | 776.7205 | 0.2369237 | 778.1367 | 0.2376708 | 775.8459 | 0.2372508 | 776.3262
0.2387233 | 761.551 | 0.2362988 | 779.3076 | 0.2377257 | 782.1841 | 0.2381283 | 778.3938 | 0.2381708 | 776.6228 | 0.2373673 | 779.8693 | 0.2381159 | 778.128 | 0.2376951 | 780.678
0.2391695 | 761.7378 | 0.2367405 | 778.4478 | 0.2381701 | 779.1698 | 0.2385734 | 777.7436 | 0.2386159 | 776.9426 | 0.237811 | 781.1894 | 0.238561 | 776.7611 | 0.2381394 | 779.6022
0.2396157 | 759.9374 | 0.2371822 | 781.2326 | 0.2386144 | 779.3935 | 0.2390185 | 774.7376 | 0.2390611 | 773.0791 | 0.2382547 | 781.6117 | 0.2390061 | 778.923 | 0.2385836 | 778.602
0.240062 | 761.2788 | 0.2376238 | 782.0356 | 0.2390587 | 781.746 | 0.2394636 | 776.5765 | 0.2395063 | 773.4797 | 0.2386984 | 777.7456 | 0.2394511 | 778.8488 | 0.2390279 | 779.446
0.2405082 | 762.8737 | 0.2380655 | 777.6763 | 0.2395031 | 779.2586 | 0.2399087 | 777.4604 | 0.2399515 | 773.7386 | 0.239142 | 783.0606 | 0.2398962 | 777.852 | 0.2394722 | 780.1116
0.2409544 | 760.8156 | 0.2385072 | 781.0129 | 0.2399474 | 778.8042 | 0.2403538 | 776.2281 | 0.2403967 | 775.95 | 0.2395857 | 783.1733 | 0.2403413 | 778.2214 | 0.2399165 | 778.448
0.2414006 | 759.2321 | 0.2389489 | 782.4562 | 0.2403918 | 781.188 | 0.2407989 | 778.5297 | 0.2408418 | 775.9095 | 0.2400294 | 781.375 | 0.2407864 | 779.1928 | 0.2403608 | 779.8691
0.2418468 | 761.442 | 0.2393906 | 780.606 | 0.2408361 | 778.2164 | 0.241244 | 777.5183 | 0.241287 | 773.1822 | 0.2404731 | 781.6854 | 0.2412314 | 777.4183 | 0.2408051 | 781.3558
0.242293 | 761.6366 | 0.2398322 | 780.8118 | 0.2412805 | 779.7173 | 0.2416891 | 775.1132 | 0.2417322 | 776.5699 | 0.2409168 | 782.1315 | 0.2416765 | 779.8815 | 0.2412494 | 778.8249
0.2427392 | 759.8434 | 0.2402739 | 781.2786 | 0.2417248 | 781.1894 | 0.2421342 | 777.9538 | 0.2421774 | 777.2311 | 0.2413604 | 783.2125 | 0.2421216 | 779.2943 | 0.2416937 | 781.3574
0.2431854 | 764.1107 | 0.2407156 | 778.414 | 0.2421692 | 782.4192 | 0.2425793 | 778.0228 | 0.2426226 | 775.5536 | 0.2418041 | 779.9788 | 0.2425667 | 782.3272 | 0.242138 | 778.1176
0.2436316 | 762.1484 | 0.2411573 | 782.5033 | 0.2426135 | 783.2264 | 0.2430244 | 776.6734 | 0.2430677 | 773.6141 | 0.2422478 | 781.1624 | 0.2430117 | 780.3577 | 0.2425822 | 781.5508
0.2440779 | 762.022 | 0.241599 | 781.5512 | 0.2430579 | 779.682 | 0.2434695 | 776.9283 | 0.2435129 | 775.1255 | 0.2426915 | 779.7754 | 0.2434568 | 779.3636 | 0.2430265 | 783.0333
0.2445241 | 762.5455 | 0.2420406 | 781.688 | 0.2435022 | 781.6551 | 0.2439146 | 778.5576 | 0.2439581 | 776.3575 | 0.2431351 | 782.1077 | 0.2439019 | 780.5719 | 0.2434708 | 779.3594
0.2449703 | 755.8729 | 0.2424823 | 781.7173 | 0.2439466 | 779.7519 | 0.2443597 | 777.2139 | 0.2444033 | 773.2837 | 0.2435788 | 782.1788 | 0.244347 | 779.2878 | 0.2439151 | 780.0581
0.2454165 | 762.9418 | 0.242924 | 781.0362 | 0.2443909 | 781.9714 | 0.2448048 | 776.8177 | 0.2448484 | 776.3767 | 0.2440225 | 781.6653 | 0.2447921 | 780.7243 | 0.2443594 | 782.0903
0.2458627 | 761.9979 | 0.2433657 | 783.8801 | 0.2448353 | 785.3666 | 0.2452499 | 781.2074 | 0.2452936 | 779.2181 | 0.2444662 | 783.7586 | 0.2452371 | 778.3607 | 0.2448037 | 783.297
0.2463089 | 762.8087 | 0.2438074 | 784.9285 | 0.2452796 | 782.7574 | 0.245695 | 781.6582 | 0.2457388 | 775.617 | 0.2449098 | 782.3706 | 0.2456822 | 777.5614 | 0.245248 | 782.9039
0.2467551 | 763.0472 | 0.244249 | 782.1704 | 0.245724 | 782.6248 | 0.2461401 | 777.0175 | 0.246184 | 779.0874 | 0.2453535 | 782.2267 | 0.2461273 | 781.1566 | 0.2456923 | 779.9562
0.2472013 | 761.8408 | 0.2446907 | 784.0898 | 0.2461683 | 781.7448 | 0.2465852 | 780.7183 | 0.2466292 | 777.2231 | 0.2457972 | 783.8743 | 0.2465724 | 779.0656 | 0.2461366 | 783.2041
0.2476476 | 762.724 | 0.2451324 | 783.217 | 0.2466126 | 784.8347 | 0.2470303 | 780.6984 | 0.2470743 | 777.0763 | 0.2462409 | 781.4651 | 0.2470174 | 783.0304 | 0.2465809 | 782.3598
0.2480938 | 765.4153 | 0.2455741 | 785.4987 | 0.247057 | 782.6919 | 0.2474754 | 780.6183 | 0.2475195 | 778.8547 | 0.2466846 | 780.3907 | 0.2474625 | 781.96 | 0.2470251 | 782.3139
0.24854 | 763.7717 | 0.2460158 | 781.832 | 0.2475013 | 781.7231 | 0.2479205 | 781.2792 | 0.2479647 | 776.6978 | 0.2471282 | 782.8929 | 0.2479076 | 779.1915 | 0.2474694 | 783.5933
0.2489862 | 760.2766 | 0.2464574 | 783.7134 | 0.2479457 | 782.7076 | 0.2483656 | 781.4263 | 0.2484099 | 776.284 | 0.2475719 | 781.9418 | 0.2483527 | 783.1176 | 0.2479137 | 780.5533
0.2494324 | 764.8086 | 0.2468991 | 784.2395 | 0.24839 | 781.7031 | 0.2488107 | 779.9161 | 0.2488551 | 778.3252 | 0.2480156 | 784.3718 | 0.2487977 | 777.5741 | 0.248358 | 779.5053
0.2498786 | 764.5386 | 0.2473408 | 785.2753 | 0.2488344 | 782.0459 | 0.2492558 | 780.6255 | 0.2493002 | 776.9015 | 0.2484593 | 782.1589 | 0.2492428 | 782.4933 | 0.2488023 | 784.2305
0.2503248 | 766.83 | 0.2477825 | 781.8537 | 0.2492787 | 783.9215 | 0.2497009 | 779.9603 | 0.2497454 | 777.0389 | 0.2489029 | 784.7401 | 0.2496879 | 780.7945 | 0.2492466 | 782.4183
0.250771 | 765.6835 | 0.2482242 | 785.6414 | 0.2497231 | 786.6716 | 0.250146 | 781.5803 | 0.2501906 | 775.5819 | 0.2493466 | 784.7841 | 0.250133 | 784.4513 | 0.2496909 | 782.0067
0.2512172 | 761.7384 | 0.2486658 | 783.8215 | 0.2501674 | 786.1472 | 0.2505911 | 780.3598 | 0.2506358 | 781.2948 | 0.2497903 | 784.2269 | 0.250578 | 780.9703 | 0.2501352 | 783.6762
0.2516635 | 767.0542 | 0.2491075 | 784.0594 | 0.2506118 | 785.183 | 0.2510362 | 779.5064 | 0.251081 | 777.1757 | 0.250234 | 782.4973 | 0.2510231 | 784.0311 | 0.2505795 | 781.1861
0.2521097 | 766.2731 | 0.2495492 | 784.3085 | 0.2510561 | 781.6553 | 0.2514813 | 781.4336 | 0.2515261 | 778.7795 | 0.2506777 | 787.1361 | 0.2514682 | 785.1331 | 0.2510238 | 781.6436
0.2525559 | 763.6173 | 0.2499909 | 784.0449 | 0.2515005 | 781.8668 | 0.2519264 | 783.798 | 0.2519713 | 778.2381 | 0.2511213 | 784.83 | 0.2519133 | 778.6058 | 0.251468 | 783.1044
0.2530021 | 766.3202 | 0.2504326 | 784.5253 | 0.2519448 | 785.1009 | 0.2523715 | 783.2723 | 0.2524165 | 779.5312 | 0.251565 | 786.0821 | 0.2523583 | 780.235 | 0.2519123 | 784.5583
0.2534483 | 765.7146 | 0.2508742 | 784.7174 | 0.2523892 | 781.911 | 0.2528166 | 784.1606 | 0.2528617 | 779.8926 | 0.2520087 | 786.86 | 0.2528034 | 781.8341 | 0.2523566 | 781.1692
0.2538945 | 764.8256 | 0.2513159 | 783.4005 | 0.2528335 | 787.0956 | 0.2532617 | 781.0947 | 0.2533068 | 779.5332 | 0.2524524 | 786.5379 | 0.2532485 | 783.4602 | 0.2528009 | 783.3173
0.2543407 | 763.5847 | 0.2517576 | 790.2863 | 0.2532779 | 786.0311 | 0.2537068 | 781.825 | 0.253752 | 779.8962 | 0.252896 | 785.533 | 0.2536936 | 780.9552 | 0.2532452 | 782.1935
0.2547869 | 762.8242 | 0.2521993 | 785.5072 | 0.2537222 | 786.0356 | 0.2541519 | 782.1106 | 0.2541972 | 779.4194 | 0.2533397 | 783.1775 | 0.2541387 | 782.5659 | 0.2536895 | 782.4614
0.2552332 | 764.2749 | 0.252641 | 786.0557 | 0.2541665 | 787.641 | 0.254597 | 777.7036 | 0.2546424 | 779.1632 | 0.2537834 | 786.1814 | 0.2545837 | 784.1808 | 0.2541338 | 782.8459
0.2556794 | 763.6769 | 0.2530826 | 787.7862 | 0.2546109 | 787.6078 | 0.2550421 | 781.0035 | 0.2550876 | 781.5727 | 0.2542271 | 783.9344 | 0.2550288 | 784.5608 | 0.2545781 | 782.2715
0.2561256 | 764.9272 | 0.2535243 | 786.2487 | 0.2550552 | 788.2597 | 0.2554872 | 780.5826 | 0.2555327 | 777.9635 | 0.2546707 | 783.8911 | 0.2554739 | 781.1322 | 0.2550224 | 783.4923
0.2565718 | 766.0003 | 0.253966 | 784.3376 | 0.2554996 | 785.6491 | 0.2559323 | 783.1986 | 0.2559779 | 781.1289 | 0.2551144 | 785.0031 | 0.255919 | 781.7108 | 0.2554667 | 783.8258
0.257018 | 767.0481 | 0.2544077 | 786.4403 | 0.2559439 | 786.6285 | 0.2563774 | 779.9393 | 0.2564231 | 779.3123 | 0.2555581 | 783.7369 | 0.256364 | 781.3834 | 0.2559109 | 783.9965
0.2574642 | 763.8475 | 0.2548494 | 784.1739 | 0.2563883 | 788.1213 | 0.2568225 | 783.2585 | 0.2568683 | 779.7043 | 0.2560018 | 785.3403 | 0.2568091 | 785.216 | 0.2563552 | 785.5434
0.2579104 | 764.8073 | 0.255291 | 784.0998 | 0.2568326 | 785.3396 | 0.2572676 | 779.1517 | 0.2573135 | 779.8448 | 0.2564455 | 786.6809 | 0.2572542 | 781.9086 | 0.2567995 | 785.0825
0.2583566 | 766.6409 | 0.2557327 | 786.5165 | 0.257277 | 788.4411 | 0.2577127 | 780.5708 | 0.2577586 | 779.0681 | 0.2568891 | 785.6467 | 0.2576993 | 782.2982 | 0.2572438 | 785.4252
0.2588028 | 770.4127 | 0.2561744 | 787.3244 | 0.2577213 | 784.3836 | 0.2581578 | 784.1221 | 0.2582038 | 781.3816 | 0.2573328 | 786.3794 | 0.2581443 | 782.908 | 0.2576881 | 786.7857
0.2592491 | 764.2085 | 0.2566161 | 783.9849 | 0.2581657 | 785.9101 | 0.2586029 | 782.354 | 0.258649 | 779.9427 | 0.2577765 | 785.0417 | 0.2585894 | 783.5702 | 0.2581324 | 784.9287
0.2596953 | 765.4746 | 0.2570578 | 786.3419 | 0.25861 | 786.2263 | 0.259048 | 781.8214 | 0.2590942 | 780.4813 | 0.2582202 | 788.3867 | 0.2590345 | 783.2883 | 0.2585767 | 786.0866
0.2601415 | 769.3259 | 0.2574994 | 785.1384 | 0.2590544 | 789.0733 | 0.2594931 | 782.339 | 0.2595394 | 780.5851 | 0.2586638 | 787.3542 | 0.2594796 | 783.8413 | 0.259021 | 783.2215
0.2605877 | 767.2515 | 0.2579411 | 788.8534 | 0.2594987 | 790.7472 | 0.2599382 | 783.7378 | 0.2599845 | 778.4881 | 0.2591075 | 786.8499 | 0.2599246 | 788.1471 | 0.2594653 | 785.7824
0.2610339 | 768.1776 | 0.2583828 | 787.7737 | 0.2599431 | 785.1306 | 0.2603833 | 785.1551 | 0.2604297 | 779.8936 | 0.2595512 | 785.7726 | 0.2603697 | 781.8729 | 0.2599096 | 785.2806
0.2614801 | 767.1982 | 0.2588245 | 786.3984 | 0.2603874 | 788.7013 | 0.2608284 | 783.8825 | 0.2608749 | 780.9326 | 0.2599949 | 787.0047 | 0.2608148 | 785.5662 | 0.2603538 | 784.4546
0.2619263 | 768.471 | 0.2592662 | 785.6773 | 0.2608318 | 788.4862 | 0.2612735 | 783.2851 | 0.2613201 | 782.578 | 0.2604386 | 786.724 | 0.2612599 | 784.5111 | 0.2607981 | 786.3001
0.2623725 | 767.147 | 0.2597078 | 783.8206 | 0.2612761 | 789.2796 | 0.2617186 | 786.7905 | 0.2617652 | 777.0639 | 0.2608822 | 785.2503 | 0.261705 | 785.0661 | 0.2612424 | 786.5022
0.2628188 | 767.6194 | 0.2601495 | 787.3729 | 0.2617205 | 788.0136 | 0.2621637 | 787.3296 | 0.2622104 | 780.1914 | 0.2613259 | 789.2514 | 0.26215 | 786.642 | 0.2616867 | 784.7061
0.263265 | 766.3985 | 0.2605912 | 788.4712 | 0.2621648 | 788.9885 | 0.2626088 | 787.7975 | 0.2626556 | 779.3771 | 0.2617696 | 785.5918 | 0.2625951 | 786.5916 | 0.262131 | 786.1683
0.2637112 | 768.6679 | 0.2610329 | 788.5427 | 0.2626091 | 787.8524 | 0.2630539 | 784.4096 | 0.2631008 | 779.7876 | 0.2622133 | 788.0398 | 0.2630402 | 785.3887 | 0.2625753 | 784.0016
0.2641574 | 768.0005 | 0.2614746 | 789.6624 | 0.2630535 | 788.2165 | 0.263499 | 786.7058 | 0.263546 | 782.9538 | 0.2626569 | 788.4536 | 0.2634853 | 786.6441 | 0.2630196 | 787.0332
0.2646036 | 769.4336 | 0.2619162 | 788.4724 | 0.2634978 | 787.6158 | 0.2639441 | 783.4347 | 0.2639911 | 779.8814 | 0.2631006 | 791.9819 | 0.2639303 | 782.9462 | 0.2634639 | 787.7065
0.2650498 | 766.441 | 0.2623579 | 787.517 | 0.2639422 | 788.1334 | 0.2643892 | 783.6583 | 0.2644363 | 783.1431 | 0.2635443 | 787.8938 | 0.2643754 | 787.7491 | 0.2639082 | 784.5011
0.265496 | 766.0594 | 0.2627996 | 791.2185 | 0.2643865 | 790.047 | 0.2648343 | 785.9344 | 0.2648815 | 781.68 | 0.263988 | 791.0174 | 0.2648205 | 782.5291 | 0.2643525 | 785.144
0.2659422 | 767.9881 | 0.2632413 | 787.5396 | 0.2648309 | 789.4561 | 0.2652794 | 783.3548 | 0.2653267 | 781.9144 | 0.2644316 | 787.3137 | 0.2652656 | 786.486 | 0.2647967 | 784.8448
0.2663885 | 768.8857 | 0.263683 | 788.2598 | 0.2652752 | 790.5253 | 0.2657245 | 784.753 | 0.2657719 | 778.9228 | 0.2648753 | 788.3319 | 0.2657106 | 786.1595 | 0.265241 | 785.6667
0.2668347 | 770.8226 | 0.2641246 | 785.3215 | 0.2657196 | 788.5468 | 0.2661696 | 784.812 | 0.266217 | 781.7375 | 0.265319 | 788.2762 | 0.2661557 | 785.6514 | 0.2656853 | 788.0517
0.2672809 | 772.1357 | 0.2645663 | 788.572 | 0.2661639 | 787.9951 | 0.2666147 | 786.5758 | 0.2666622 | 783.2875 | 0.2657627 | 787.8509 | 0.2666008 | 784.9885 | 0.2661296 | 788.5794
0.2677271 | 769.9631 | 0.265008 | 786.946 | 0.2666083 | 790.902 | 0.2670598 | 786.2816 | 0.2671074 | 785.2493 | 0.2662064 | 790.0146 | 0.2670459 | 784.373 | 0.2665739 | 787.857
0.2681733 | 766.4637 | 0.2654497 | 787.4358 | 0.2670526 | 790.1733 | 0.2675049 | 783.6903 | 0.2675526 | 783.019 | 0.26665 | 789.0393 | 0.2674909 | 785.8888 | 0.2670182 | 788.642
0.2686195 | 769.9133 | 0.2658914 | 787.8326 | 0.267497 | 792.3459 | 0.26795 | 785.5661 | 0.2679978 | 782.103 | 0.2670937 | 789.6931 | 0.267936 | 785.1872 | 0.2674625 | 788.1717
0.2690657 | 768.0031 | 0.266333 | 789.8809 | 0.2679413 | 789.8743 | 0.2683951 | 786.2813 | 0.2684429 | 782.6308 | 0.2675374 | 789.6047 | 0.2683811 | 786.7476 | 0.2679068 | 787.6249
0.2695119 | 771.1773 | 0.2667747 | 789.3602 | 0.2683857 | 791.1425 | 0.2688402 | 787.2842 | 0.2688881 | 780.825 | 0.2679811 | 789.7431 | 0.2688262 | 786.7897 | 0.2683511 | 787.6186
0.2699581 | 765.8042 | 0.2672164 | 788.8839 | 0.26883 | 792.2586 | 0.2692853 | 785.4052 | 0.2693333 | 783.1503 | 0.2684247 | 789.4345 | 0.2692713 | 784.4721 | 0.2687953 | 786.932
0.2704044 | 769.1114 | 0.2676581 | 788.7525 | 0.2692744 | 788.3482 | 0.2697304 | 786.3902 | 0.2697785 | 783.059 | 0.2688684 | 791.1006 | 0.2697163 | 785.2866 | 0.2692396 | 788.4921
0.2708506 | 771.6736 | 0.2680998 | 787.3257 | 0.2697187 | 790.5324 | 0.2701755 | 782.3542 | 0.2702236 | 783.4874 | 0.2693121 | 793.3001 | 0.2701614 | 786.2238 | 0.2696839 | 787.1041
0.2712968 | 769.3992 | 0.2685414 | 787.6028 | 0.270163 | 788.2542 | 0.2706206 | 784.3149 | 0.2706688 | 783.5681 | 0.2697558 | 790.92 | 0.2706065 | 786.1579 | 0.2701282 | 789.4136
0.271743 | 772.7842 | 0.2689831 | 790.8967 | 0.2706074 | 790.5612 | 0.2710657 | 785.656 | 0.271114 | 783.7064 | 0.2701995 | 790.6847 | 0.2710516 | 787.0089 | 0.2705725 | 790.0838
0.2721892 | 770.5564 | 0.2694248 | 787.7097 | 0.2710517 | 792.9874 | 0.2715108 | 788.0532 | 0.2715592 | 784.6503 | 0.2706431 | 792.3692 | 0.2714966 | 787.2012 | 0.2710168 | 790.7546
0.2726354 | 769.3415 | 0.2698665 | 789.9864 | 0.2714961 | 792.3496 | 0.2719559 | 789.5936 | 0.2720044 | 787.2844 | 0.2710868 | 790.1798 | 0.2719417 | 785.2683 | 0.2714611 | 787.4399
0.2730816 | 769.1642 | 0.2703082 | 788.105 | 0.2719404 | 792.371 | 0.272401 | 787.6592 | 0.2724495 | 784.0573 | 0.2715305 | 791.8248 | 0.2723868 | 790.6762 | 0.2719054 | 788.9264
0.2735278 | 771.2965 | 0.2707498 | 787.2778 | 0.2723848 | 791.155 | 0.2728461 | 786.2842 | 0.2728947 | 785.1179 | 0.2719742 | 788.3292 | 0.2728319 | 789.2434 | 0.2723497 | 790.4333
0.2739741 | 769.686 | 0.2711915 | 788.6009 | 0.2728291 | 792.4456 | 0.2732912 | 784.3338 | 0.2733399 | 785.2042 | 0.2724178 | 793.6794 | 0.2732769 | 790.6918 | 0.272794 | 788.7926
0.2744203 | 772.0931 | 0.2716332 | 791.2232 | 0.2732735 | 792.3109 | 0.2737363 | 787.6867 | 0.2737851 | 783.4938 | 0.2728615 | 791.7164 | 0.273722 | 786.5177 | 0.2732382 | 789.052
0.2748665 | 770.7018 | 0.2720749 | 788.7972 | 0.2737178 | 792.7082 | 0.2741814 | 785.4302 | 0.2742303 | 784.902 | 0.2733052 | 788.8473 | 0.2741671 | 787.8222 | 0.2736825 | 787.6707
0.2753127 | 771.5887 | 0.2725165 | 792.0508 | 0.2741622 | 792.8688 | 0.2746265 | 785.544 | 0.2746754 | 784.4185 | 0.2737489 | 796.2813 | 0.2746122 | 785.8811 | 0.2741268 | 789.1694
0.2757589 | 772.2488 | 0.2729582 | 789.8136 | 0.2746065 | 792.2305 | 0.2750716 | 787.2671 | 0.2751206 | 783.1841 | 0.2741925 | 793.5189 | 0.2750572 | 786.9678 | 0.2745711 | 786.9438
0.2762051 | 771.6426 | 0.2733999 | 787.625 | 0.2750509 | 794.1255 | 0.2755167 | 786.7193 | 0.2755658 | 785.4407 | 0.2746362 | 791.4628 | 0.2755023 | 788.0296 | 0.2750154 | 790.7857
0.2766513 | 770.6474 | 0.2738416 | 790.55 | 0.2754952 | 794.8405 | 0.2759618 | 787.6445 | 0.276011 | 781.9496 | 0.2750799 | 792.5798 | 0.2759474 | 788.2681 | 0.2754597 | 791.2996
0.2770975 | 770.9873 | 0.2742833 | 792.0992 | 0.2759396 | 793.5274 | 0.2764069 | 787.6459 | 0.2764562 | 786.8481 | 0.2755236 | 793.8926 | 0.2763925 | 789.3553 | 0.275904 | 790.9066
0.2775437 | 770.9433 | 0.2747249 | 789.4723 | 0.2763839 | 793.9288 | 0.276852 | 785.4033 | 0.2769013 | 781.9584 | 0.2759673 | 792.6378 | 0.2768376 | 787.2025 | 0.2763483 | 790.229
0.27799 | 771.0851 | 0.2751666 | 791.4382 | 0.2768283 | 792.6492 | 0.2772971 | 789.5559 | 0.2773465 | 784.9826 | 0.2764109 | 792.8341 | 0.2772826 | 789.6955 | 0.2767926 | 791.518
0.2784362 | 768.3227 | 0.2756083 | 792.5178 | 0.2772726 | 793.2083 | 0.2777422 | 789.7331 | 0.2777917 | 783.2423 | 0.2768546 | 791.9175 | 0.2777277 | 786.5318 | 0.2772369 | 788.7794
0.2788824 | 771.3668 | 0.27605 | 791.695 | 0.2777169 | 795.9627 | 0.2781873 | 787.8105 | 0.2782369 | 787.5601 | 0.2772983 | 789.9995 | 0.2781728 | 787.5972 | 0.2776811 | 787.4618
0.2793286 | 773.2467 | 0.2764917 | 789.1539 | 0.2781613 | 794.2389 | 0.2786324 | 786.7546 | 0.278682 | 785.8219 | 0.277742 | 792.3489 | 0.2786179 | 788.8811 | 0.2781254 | 788.601
0.2797748 | 769.0966 | 0.2769333 | 791.179 | 0.2786056 | 791.8538 | 0.2790775 | 791.9318 | 0.2791272 | 786.6781 | 0.2781856 | 789.0737 | 0.2790629 | 788.6579 | 0.2785697 | 790.7314
0.280221 | 772.0606 | 0.277375 | 792.2207 | 0.27905 | 792.9503 | 0.2795226 | 786.5272 | 0.2795724 | 784.9144 | 0.2786293 | 790.7063 | 0.279508 | 791.8737 | 0.279014 | 788.1462
0.2806672 | 773.9501 | 0.2778167 | 792.2474 | 0.2794943 | 792.8988 | 0.2799677 | 788.0461 | 0.2800176 | 784.0548 | 0.279073 | 794.6316 | 0.2799531 | 789.2005 | 0.2794583 | 793.1465
0.2811134 | 771.5189 | 0.2782584 | 792.7986 | 0.2799387 | 793.2375 | 0.2804128 | 786.5873 | 0.2804628 | 786.0752 | 0.2795167 | 791.4775 | 0.2803982 | 789.2846 | 0.2799026 | 790.7728
0.2815597 | 769.4174 | 0.2787001 | 792.5731 | 0.280383 | 793.5085 | 0.2808579 | 789.1304 | 0.2809079 | 788.8807 | 0.2799604 | 793.3633 | 0.2808432 | 789.9893 | 0.2803469 | 792.9394
0.2820059 | 771.8547 | 0.2791417 | 793.4822 | 0.2808274 | 791.5285 | 0.281303 | 787.534 | 0.2813531 | 783.6427 | 0.280404 | 795.161 | 0.2812883 | 790.7198 | 0.2807912 | 791.6532
0.2824521 | 769.9798 | 0.2795834 | 791.2493 | 0.2812717 | 795.2856 | 0.2817481 | 786.5418 | 0.2817983 | 785.1187 | 0.2808477 | 789.8821 | 0.2817334 | 790.8809 | 0.2812355 | 795.8194
0.2828983 | 772.4845 | 0.2800251 | 792.1738 | 0.2817161 | 795.6784 | 0.2821932 | 790.58 | 0.2822435 | 786.8341 | 0.2812914 | 791.1781 | 0.2821785 | 790.8306 | 0.2816798 | 790.7344
0.2833445 | 773.8766 | 0.2804668 | 789.2159 | 0.2821604 | 795.5162 | 0.2826383 | 790.7417 | 0.2826887 | 787.7053 | 0.2817351 | 791.6342 | 0.2826235 | 789.9577 | 0.282124 | 790.2953
0.2837907 | 773.2151 | 0.2809085 | 793.2303 | 0.2826048 | 795.279 | 0.2830834 | 788.7449 | 0.2831338 | 784.224 | 0.2821787 | 791.4809 | 0.2830686 | 789.7342 | 0.2825683 | 792.2164
0.2842369 | 773.3052 | 0.2813501 | 794.6096 | 0.2830491 | 793.9538 | 0.2835285 | 790.1638 | 0.283579 | 787.9754 | 0.2826224 | 791.9024 | 0.2835137 | 792.0791 | 0.2830126 | 793.0363
0.2846831 | 774.5031 | 0.2817918 | 793.9501 | 0.2834935 | 791.5659 | 0.2839736 | 791.762 | 0.2840242 | 788.415 | 0.2830661 | 793.5318 | 0.2839588 | 788.2952 | 0.2834569 | 791.7248
0.2851293 | 773.8082 | 0.2822335 | 794.1699 | 0.2839378 | 794.6826 | 0.2844187 | 787.7274 | 0.2844694 | 788.8114 | 0.2835098 | 792.6198 | 0.2844039 | 790.6778 | 0.2839012 | 791.966
0.2855756 | 770.4429 | 0.2826752 | 792.2054 | 0.2843822 | 797.6029 | 0.2848638 | 793.3659 | 0.2849146 | 787.0596 | 0.2839534 | 794.9609 | 0.2848489 | 792.5218 | 0.2843455 | 792.1685
0.2860218 | 772.3692 | 0.2831169 | 795.6856 | 0.2848265 | 795.3324 | 0.2853089 | 787.5831 | 0.2853597 | 787.8559 | 0.2843971 | 794.1474 | 0.285294 | 790.0099 | 0.2847898 | 791.2812
0.286468 | 771.5741 | 0.2835585 | 792.5652 | 0.2852708 | 793.0538 | 0.285754 | 790.7227 | 0.2858049 | 786.9557 | 0.2848408 | 794.8362 | 0.2857391 | 789.5575 | 0.2852341 | 788.0144
0.2869142 | 774.3185 | 0.2840002 | 792.1734 | 0.2857152 | 796.92 | 0.2861991 | 789.5132 | 0.2862501 | 786.8435 | 0.2852845 | 797.566 | 0.2861842 | 792.1072 | 0.2856784 | 790.4336
0.2873604 | 775.1377 | 0.2844419 | 792.0294 | 0.2861595 | 792.7399 | 0.2866442 | 790.103 | 0.2866953 | 787.5086 | 0.2857282 | 793.9404 | 0.2866292 | 791.7798 | 0.2861227 | 792.7633
0.2878066 | 774.9873 | 0.2848836 | 794.0874 | 0.2866039 | 792.9711 | 0.2870893 | 789.1773 | 0.2871404 | 786.0724 | 0.2861718 | 793.4106 | 0.2870743 | 791.7027 | 0.2865669 | 795.1233
0.2882528 | 772.1223 | 0.2853253 | 793.8184 | 0.2870482 | 797.5728 | 0.2875344 | 789.2996 | 0.2875856 | 788.2048 | 0.2866155 | 796.4104 | 0.2875194 | 794.3587 | 0.2870112 | 792.1902
0.288699 | 776.1135 | 0.2857669 | 793.7599 | 0.2874926 | 797.2948 | 0.2879795 | 792.0148 | 0.2880308 | 786.1335 | 0.2870592 | 794.7954 | 0.2879645 | 790.374 | 0.2874555 | 790.6865
0.2891453 | 771.8741 | 0.2862086 | 793.941 | 0.2879369 | 793.8095 | 0.2884246 | 789.6193 | 0.288476 | 788.7752 | 0.2875029 | 795.3297 | 0.2884095 | 790.9864 | 0.2878998 | 790.8385
0.2895915 | 776.2372 | 0.2866503 | 798.0803 | 0.2883813 | 798.2766 | 0.2888697 | 790.8087 | 0.2889212 | 787.5718 | 0.2879465 | 796.1764 | 0.2888546 | 791.5903 | 0.2883441 | 793.4389
0.2900377 | 772.3967 | 0.287092 | 792.7185 | 0.2888256 | 796.117 | 0.2893148 | 793.6725 | 0.2893663 | 787.2137 | 0.2883902 | 796.1695 | 0.2892997 | 791.959 | 0.2887884 | 791.9453
0.2904839 | 774.2305 | 0.2875337 | 795.9579 | 0.28927 | 798.1541 | 0.2897599 | 789.4498 | 0.2898115 | 786.0524 | 0.2888339 | 794.9917 | 0.2897448 | 791.4809 | 0.2892327 | 793.6978
0.2909301 | 774.58 | 0.2879753 | 792.7847 | 0.2897143 | 795.082 | 0.290205 | 788.9568 | 0.2902567 | 788.1173 | 0.2892776 | 795.6674 | 0.2901898 | 790.3304 | 0.289677 | 795.5155
0.2913763 | 775.0416 | 0.288417 | 795.6811 | 0.2901587 | 795.1048 | 0.2906501 | 789.9356 | 0.2907019 | 787.6066 | 0.2897213 | 795.9374 | 0.2906349 | 793.2136 | 0.2901213 | 793.1835
0.2918225 | 775.449 | 0.2888587 | 793.8904 | 0.290603 | 796.0485 | 0.2910952 | 791.7577 | 0.2911471 | 788.2769 | 0.2901649 | 793.6416 | 0.29108 | 788.3492 | 0.2905656 | 791.5779
0.2922687 | 774.0506 | 0.2893004 | 792.4398 | 0.2910474 | 797.2249 | 0.2915403 | 793.748 | 0.2915922 | 787.9907 | 0.2906086 | 794.8221 | 0.2915251 | 792.6038 | 0.2910098 | 796.0284
0.2927149 | 776.0094 | 0.2897421 | 795.1177 | 0.2914917 | 800.2561 | 0.2919854 | 791.6366 | 0.2920374 | 788.526 | 0.2910523 | 797.381 | 0.2919702 | 790.2545 | 0.2914541 | 790.1518
0.2931612 | 775.2443 | 0.2901837 | 794.0431 | 0.2919361 | 799.9729 | 0.2924305 | 788.7402 | 0.2924826 | 787.4496 | 0.291496 | 794.321 | 0.2924152 | 792.3474 | 0.2918984 | 796.8261
0.2936074 | 776.6889 | 0.2906254 | 794.9775 | 0.2923804 | 797.8622 | 0.2928756 | 793.4585 | 0.2929278 | 786.9839 | 0.2919396 | 796.7012 | 0.2928603 | 793.911 | 0.2923427 | 795.5319
0.2940536 | 773.3692 | 0.2910671 | 796.1563 | 0.2928247 | 796.5899 | 0.2933207 | 794.4416 | 0.293373 | 791.4689 | 0.2923833 | 796.1094 | 0.2933054 | 791.5388 | 0.292787 | 796.9446
0.2944998 | 776.4757 | 0.2915088 | 795.381 | 0.2932691 | 796.3611 | 0.2937658 | 792.1164 | 0.2938181 | 790.5255 | 0.292827 | 794.9552 | 0.2937505 | 792.825 | 0.2932313 | 793.3021
0.294946 | 776.0128 | 0.2919505 | 793.842 | 0.2937134 | 800.113 | 0.2942109 | 795.1922 | 0.2942633 | 788.9796 | 0.2932707 | 796.3047 | 0.2941955 | 792.4137 | 0.2936756 | 793.0211
0.2953922 | 776.807 | 0.2923921 | 795.6875 | 0.2941578 | 794.8287 | 0.294656 | 793.9769 | 0.2947085 | 790.4174 | 0.2937143 | 798.4632 | 0.2946406 | 793.1877 | 0.2941199 | 795.6176
0.2958384 | 774.326 | 0.2928338 | 796.4145 | 0.2946021 | 801.1185 | 0.2951011 | 792.3652 | 0.2951537 | 790.7961 | 0.294158 | 796.3968 | 0.2950857 | 791.852 | 0.2945642 | 794.5065
0.2962846 | 773.2288 | 0.2932755 | 795.7056 | 0.2950465 | 799.7292 | 0.2955462 | 789.446 | 0.2955989 | 790.662 | 0.2946017 | 796.3745 | 0.2955308 | 792.9714 | 0.2950084 | 789.6181
0.2967309 | 777.5709 | 0.2937172 | 797.3617 | 0.2954908 | 800.0176 | 0.2959913 | 793.783 | 0.296044 | 785.6965 | 0.2950454 | 797.1382 | 0.2959758 | 790.8476 | 0.2954527 | 795.6667
0.2971771 | 776.0015 | 0.2941589 | 799.033 | 0.2959352 | 799.3639 | 0.2964364 | 794.1486 | 0.2964892 | 787.799 | 0.2954891 | 796.9764 | 0.2964209 | 790.0939 | 0.295897 | 795.1549
0.2976233 | 774.6587 | 0.2946005 | 798.1104 | 0.2963795 | 798.8411 | 0.2968815 | 792.8908 | 0.2969344 | 790.4385 | 0.2959327 | 796.4254 | 0.296866 | 791.6975 | 0.2963413 | 793.7167
0.2980695 | 775.6088 | 0.2950422 | 796.5338 | 0.2968239 | 796.7467 | 0.2973266 | 793.592 | 0.2973796 | 787.6834 | 0.2963764 | 798.8716 | 0.2973111 | 794.2668 | 0.2967856 | 794.6149
0.2985157 | 775.9986 | 0.2954839 | 799.8564 | 0.2972682 | 801.4297 | 0.2977717 | 794.2815 | 0.2978247 | 789.3496 | 0.2968201 | 798.5589 | 0.2977561 | 790.5135 | 0.2972299 | 795.7819
0.2989619 | 774.6252 | 0.2959256 | 796.6762 | 0.2977126 | 799.3573 | 0.2982168 | 792.9835 | 0.2982699 | 787.9757 | 0.2972638 | 797.1702 | 0.2982012 | 791.1576 | 0.2976742 | 796.9906
0.2994081 | 775.8597 | 0.2963673 | 796.3574 | 0.2981569 | 800.4796 | 0.2986619 | 794.9293 | 0.2987151 | 789.5775 | 0.2977074 | 794.1845 | 0.2986463 | 792.9208 | 0.2981185 | 797.4736
0.2998543 | 778.1891 | 0.2968089 | 797.7888 | 0.2986013 | 798.9692 | 0.299107 | 792.0343 | 0.2991603 | 788.7825 | 0.2981511 | 797.8894 | 0.2990914 | 796.2103 | 0.2985628 | 794.4947
0.3003005 | 781.6175 | 0.2972506 | 796.9327 | 0.2990456 | 797.1466 | 0.2995521 | 794.8697 | 0.2996055 | 788.741 | 0.2985948 | 796.4429 | 0.2995365 | 795.2812 | 0.2990071 | 796.0376
0.3007468 | 779.0153 | 0.2976923 | 794.0084 | 0.29949 | 798.4628 | 0.2999972 | 794.503 | 0.3000506 | 791.5428 | 0.2990385 | 798.747 | 0.2999815 | 794.9183 | 0.2994513 | 796.4847
0.301193 | 775.5065 | 0.298134 | 797.794 | 0.2999343 | 795.5912 | 0.3004423 | 794.4992 | 0.3004958 | 789.2494 | 0.2994822 | 796.4774 | 0.3004266 | 791.9277 | 0.2998956 | 796.6776
0.3016392 | 778.099 | 0.2985757 | 798.3012 | 0.3003786 | 799.0212 | 0.3008874 | 794.2302 | 0.300941 | 789.7847 | 0.2999258 | 798.4788 | 0.3008717 | 793.4081 | 0.3003399 | 796.6287
0.3020854 | 778.768 | 0.2990173 | 796.7724 | 0.300823 | 803.5459 | 0.3013325 | 795.0837 | 0.3013862 | 790.0247 | 0.3003695 | 796.8874 | 0.3013168 | 796.2192 | 0.3007842 | 796.9421
0.3025316 | 778.3659 | 0.299459 | 798.9721 | 0.3012673 | 798.0033 | 0.3017776 | 794.3936 | 0.3018314 | 791.2705 | 0.3008132 | 798.4035 | 0.3017618 | 797.5214 | 0.3012285 | 795.9792
0.3029778 | 775.2402 | 0.2999007 | 798.1898 | 0.3017117 | 797.2602 | 0.3022227 | 795.5499 | 0.3022765 | 790.0915 | 0.3012569 | 796.8553 | 0.3022069 | 793.4272 | 0.3016728 | 794.8133
0.303424 | 778.1122 | 0.3003424 | 799.4177 | 0.302156 | 800.7878 | 0.3026678 | 795.2807 | 0.3027217 | 791.5975 | 0.3017005 | 796.2316 | 0.302652 | 793.8543 | 0.3021171 | 796.8407
0.3038702 | 777.7586 | 0.3007841 | 794.2353 | 0.3026004 | 802.3727 | 0.3031129 | 796.2014 | 0.3031669 | 792.1951 | 0.3021442 | 798.0787 | 0.3030971 | 795.3429 | 0.3025614 | 796.3278
0.3043165 | 776.7615 | 0.3012257 | 798.2425 | 0.3030447 | 797.3549 | 0.303558 | 790.4947 | 0.3036121 | 792.1715 | 0.3025879 | 798.9237 | 0.3035421 | 794.4462 | 0.3030057 | 794.922
0.3047627 | 776.0723 | 0.3016674 | 796.5965 | 0.3034891 | 801.1562 | 0.3040031 | 795.6391 | 0.3040573 | 790.8938 | 0.3030316 | 797.2111 | 0.3039872 | 794.8159 | 0.30345 | 795.8323
0.3052089 | 777.1498 | 0.3021091 | 799.4095 | 0.3039334 | 798.3222 | 0.3044482 | 796.4789 | 0.3045024 | 792.8145 | 0.3034752 | 796.9935 | 0.3044323 | 795.8739 | 0.3038942 | 795.7282
0.3056551 | 775.7391 | 0.3025508 | 796.8217 | 0.3043778 | 797.119 | 0.3048933 | 792.9154 | 0.3049476 | 794.5586 | 0.3039189 | 800.1709 | 0.3048774 | 799.273 | 0.3043385 | 798.7953
0.3061013 | 777.8921 | 0.3029925 | 800.3415 | 0.3048221 | 802.6147 | 0.3053384 | 789.7986 | 0.3053928 | 790.1084 | 0.3043626 | 799.3985 | 0.3053224 | 795.359 | 0.3047828 | 798.5174
0.3065475 | 778.5328 | 0.3034341 | 797.062 | 0.3052665 | 803.1062 | 0.3057835 | 794.7313 | 0.305838 | 790.1297 | 0.3048063 | 797.5635 | 0.3057675 | 793.1932 | 0.3052271 | 799.022
0.3069937 | 777.6611 | 0.3038758 | 796.3268 | 0.3057108 | 801.027 | 0.3062286 | 794.8454 | 0.3062831 | 792.7202 | 0.30525 | 800.098 | 0.3062126 | 796.7049 | 0.3056714 | 799.312
0.3074399 | 778.4703 | 0.3043175 | 796.9249 | 0.3061552 | 798.2893 | 0.3066737 | 796.3402 | 0.3067283 | 792.0983 | 0.3056936 | 800.3895 | 0.3066577 | 793.5373 | 0.3061157 | 796.5699
0.3078861 | 779.964 | 0.3047592 | 797.7855 | 0.3065995 | 799.5982 | 0.3071188 | 794.794 | 0.3071735 | 791.2004 | 0.3061373 | 798.7069 | 0.3071028 | 794.5366 | 0.30656 | 798.2522
0.3083324 | 778.3959 | 0.3052009 | 797.9449 | 0.3070439 | 802.1394 | 0.3075639 | 792.1234 | 0.3076187 | 792.4597 | 0.306581 | 799.4202 | 0.3075478 | 796.0947 | 0.3070043 | 800.2136
0.3087786 | 777.9154 | 0.3056425 | 795.8235 | 0.3074882 | 800.4618 | 0.308009 | 794.4709 | 0.3080639 | 791.1437 | 0.3070247 | 803.6349 | 0.3079929 | 796.5139 | 0.3074486 | 801.318
0.3092248 | 780.7234 | 0.3060842 | 800.7299 | 0.3079326 | 800.5029 | 0.3084541 | 796.4418 | 0.308509 | 790.5765 | 0.3074683 | 798.2221 | 0.308438 | 795.3558 | 0.3078929 | 801.3401
0.309671 | 778.251 | 0.3065259 | 798.7163 | 0.3083769 | 800.9568 | 0.3088992 | 795.8447 | 0.3089542 | 792.7975 | 0.307912 | 795.9782 | 0.3088831 | 796.6746 | 0.3083371 | 797.6105
0.3101172 | 778.0802 | 0.3069676 | 797.3834 | 0.3088212 | 801.6126 | 0.3093443 | 795.6493 | 0.3093994 | 792.2324 | 0.3083557 | 799.6537 | 0.3093281 | 796.2252 | 0.3087814 | 797.8714
0.3105634 | 778.6295 | 0.3074093 | 799.1677 | 0.3092656 | 798.6036 | 0.3097894 | 797.2092 | 0.3098446 | 793.1114 | 0.3087994 | 801.0415 | 0.3097732 | 797.8095 | 0.3092257 | 798.3918
0.3110096 | 782.0365 | 0.3078509 | 799.867 | 0.3097099 | 798.8569 | 0.3102345 | 793.2862 | 0.3102898 | 791.8677 | 0.309243 | 799.1326 | 0.3102183 | 794.9099 | 0.30967 | 798.6812
0.3114558 | 781.1614 | 0.3082926 | 799.5281 | 0.3101543 | 801.3443 | 0.3106796 | 794.1143 | 0.3107349 | 792.4339 | 0.3096867 | 798.709 | 0.3106634 | 795.3488 | 0.3101143 | 797.8921
0.3119021 | 780.3938 | 0.3087343 | 800.6699 | 0.3105986 | 804.0049 | 0.3111247 | 797.4665 | 0.3111801 | 794.6828 | 0.3101304 | 800.2874 | 0.3111084 | 794.7602 | 0.3105586 | 799.0647
0.3123483 | 779.985 | 0.309176 | 803.293 | 0.311043 | 799.7889 | 0.3115698 | 797.5529 | 0.3116253 | 790.9294 | 0.3105741 | 800.4441 | 0.3115535 | 794.6465 | 0.3110029 | 799.9063
0.3127945 | 780.2787 | 0.3096177 | 799.856 | 0.3114873 | 801.1197 | 0.3120149 | 796.4261 | 0.3120705 | 791.4749 | 0.3110178 | 799.0387 | 0.3119986 | 794.617 | 0.3114472 | 798.6853
0.3132407 | 780.6181 | 0.3100593 | 798.8585 | 0.3119317 | 801.5169 | 0.31246 | 794.4694 | 0.3125157 | 791.2005 | 0.3114614 | 801.1927 | 0.3124437 | 797.4153 | 0.3118915 | 799.0065
0.3136869 | 778.6419 | 0.310501 | 798.3666 | 0.312376 | 804.0053 | 0.3129051 | 795.1215 | 0.3129608 | 793.5339 | 0.3119051 | 797.9946 | 0.3128887 | 795.3799 | 0.3123358 | 799.4618
0.3141331 | 779.3611 | 0.3109427 | 800.0185 | 0.3128204 | 802.5957 | 0.3133502 | 793.7874 | 0.313406 | 794.4493 | 0.3123488 | 799.355 | 0.3133338 | 796.0794 | 0.31278 | 799.4655
0.3145793 | 781.1329 | 0.3113844 | 800.2311 | 0.3132647 | 801.1885 | 0.3137953 | 796.3256 | 0.3138512 | 792.8593 | 0.3127925 | 801.2302 | 0.3137789 | 797.3057 | 0.3132243 | 801.8332
0.3150255 | 780.4429 | 0.3118261 | 802.6541 | 0.3137091 | 800.8356 | 0.3142404 | 793.2027 | 0.3142964 | 794.3348 | 0.3132361 | 802.4286 | 0.314224 | 796.5749 | 0.3136686 | 800.0629
0.3154717 | 782.6361 | 0.3122677 | 802.2012 | 0.3141534 | 804.6104 | 0.3146855 | 796.0596 | 0.3147415 | 792.5358 | 0.3136798 | 799.5448 | 0.3146691 | 797.6858 | 0.3141129 | 796.8451
0.315918 | 781.3637 | 0.3127094 | 800.2242 | 0.3145978 | 802.6088 | 0.3151306 | 795.6324 | 0.3151867 | 793.1252 | 0.3141235 | 799.7837 | 0.3151141 | 795.6959 | 0.3145572 | 801.5992
0.3163642 | 781.804 | 0.3131511 | 799.137 | 0.3150421 | 803.3479 | 0.3155757 | 795.9974 | 0.3156319 | 795.8528 | 0.3145672 | 798.6334 | 0.3155592 | 797.0355 | 0.3150015 | 800.1337
0.3168104 | 777.9284 | 0.3135928 | 801.8283 | 0.3154865 | 802.1065 | 0.3160208 | 792.4517 | 0.3160771 | 792.7882 | 0.3150109 | 799.0268 | 0.3160043 | 797.6268 | 0.3154458 | 799.0745
0.3172566 | 781.3596 | 0.3140345 | 799.7722 | 0.3159308 | 801.8672 | 0.3164659 | 795.6329 | 0.3165223 | 792.6211 | 0.3154545 | 799.7807 | 0.3164494 | 798.8839 | 0.3158901 | 802.074
0.3177028 | 778.0874 | 0.3144761 | 803.5911 | 0.3163751 | 801.3321 | 0.316911 | 794.5474 | 0.3169674 | 793.2974 | 0.3158982 | 800.975 | 0.3168944 | 798.6076 | 0.3163344 | 801.4665
0.318149 | 781.5114 | 0.3149178 | 801.8492 | 0.3168195 | 804.315 | 0.3173561 | 799.4755 | 0.3174126 | 795.158 | 0.3163419 | 798.986 | 0.3173395 | 799.0776 | 0.3167787 | 799.8849
0.3185952 | 781.9988 | 0.3153595 | 800.1099 | 0.3172638 | 805.8705 | 0.3178012 | 796.4965 | 0.3178578 | 793.3684 | 0.3167856 | 800.0918 | 0.3177846 | 798.6656 | 0.3172229 | 802.2229
0.3190414 | 786.1354 | 0.3158012 | 802.3593 | 0.3177082 | 804.3954 | 0.3182463 | 796.129 | 0.318303 | 792.8901 | 0.3172292 | 800.0222 | 0.3182297 | 795.0169 | 0.3176672 | 799.3151
0.3194877 | 782.0129 | 0.3162429 | 800.5101 | 0.3181525 | 800.246 | 0.3186914 | 801.7714 | 0.3187482 | 792.8054 | 0.3176729 | 801.1622 | 0.3186747 | 796.834 | 0.3181115 | 801.3835
0.3199339 | 781.1326 | 0.3166845 | 802.8308 | 0.3185969 | 801.5422 | 0.3191365 | 798.0948 | 0.3191933 | 793.8036 | 0.3181166 | 804.5573 | 0.3191198 | 797.9761 | 0.3185558 | 799.7044
0.3203801 | 784.3915 | 0.3171262 | 799.4495 | 0.3190412 | 802.991 | 0.3195816 | 796.8417 | 0.3196385 | 794.3758 | 0.3185603 | 801.0528 | 0.3195649 | 796.7445 | 0.3190001 | 800.7553
0.3208263 | 781.4604 | 0.3175679 | 803.139 | 0.3194856 | 797.4321 | 0.3200267 | 798.0263 | 0.3200837 | 795.1194 | 0.3190039 | 801.1469 | 0.32001 | 798.1746 | 0.3194444 | 802.1057
0.3212725 | 781.4869 | 0.3180096 | 802.8814 | 0.3199299 | 800.6349 | 0.3204718 | 794.5962 | 0.3205289 | 794.4237 | 0.3194476 | 802.8153 | 0.320455 | 797.8794 | 0.3198887 | 802.4418
0.3217187 | 783.0745 | 0.3184513 | 800.8343 | 0.3203743 | 803.5728 | 0.3209169 | 796.9705 | 0.3209741 | 795.9054 | 0.3198913 | 802.2484 | 0.3209001 | 800.1588 | 0.320333 | 800.1608
0.3221649 | 783.6623 | 0.3188929 | 799.4352 | 0.3208186 | 802.1313 | 0.321362 | 801.1911 | 0.3214192 | 796.6136 | 0.320335 | 806.2467 | 0.3213452 | 798.5495 | 0.3207773 | 802.1704
0.3226111 | 780.8973 | 0.3193346 | 800.4305 | 0.321263 | 807.7787 | 0.3218071 | 797.5057 | 0.3218644 | 796.6105 | 0.3207787 | 804.1255 | 0.3217903 | 797.6978 | 0.3212215 | 801.9045
0.3230574 | 782.2387 | 0.3197763 | 803.8356 | 0.3217073 | 802.6692 | 0.3222522 | 798.9953 | 0.3223096 | 795.153 | 0.3212223 | 801.3273 | 0.3222354 | 797.2408 | 0.3216658 | 800.793
0.3235036 | 779.0314 | 0.320218 | 801.9845 | 0.3221517 | 801.8596 | 0.3226973 | 796.114 | 0.3227548 | 794.7121 | 0.321666 | 801.565 | 0.3226804 | 801.0844 | 0.3221101 | 800.009
0.3239498 | 780.5928 | 0.3206597 | 801.8488 | 0.322596 | 804.6223 | 0.3231424 | 798.5515 | 0.3231999 | 796.7789 | 0.3221097 | 803.4284 | 0.3231255 | 796.1837 | 0.3225544 | 802.2751
0.324396 | 782.067 | 0.3211013 | 804.1776 | 0.3230404 | 804.6917 | 0.3235875 | 798.7244 | 0.3236451 | 794.6115 | 0.3225534 | 802.5783 | 0.3235706 | 798.3847 | 0.3229987 | 801.3662
0.3248422 | 780.3303 | 0.321543 | 803.9337 | 0.3234847 | 803.177 | 0.3240326 | 798.5895 | 0.3240903 | 795.3148 | 0.322997 | 802.2952 | 0.3240157 | 799.6795 | 0.323443 | 803.1571
0.3252884 | 783.3781 | 0.3219847 | 803.5542 | 0.323929 | 802.9731 | 0.3244777 | 795.9237 | 0.3245355 | 793.9193 | 0.3234407 | 801.9604 | 0.3244607 | 793.8663 | 0.3238873 | 803.6467
0.3257346 | 783.6914 | 0.3224264 | 804.0157 | 0.3243734 | 801.8442 | 0.3249228 | 797.9501 | 0.3249807 | 796.113 | 0.3238844 | 801.2333 | 0.3249058 | 800.863 | 0.3243316 | 800.7303
0.3261808 | 785.5321 | 0.3228681 | 803.8097 | 0.3248177 | 803.1137 | 0.3253679 | 800.2932 | 0.3254258 | 796.1806 | 0.3243281 | 802.8745 | 0.3253509 | 800.2383 | 0.3247759 | 802.2469
0.326627 | 784.2483 | 0.3233097 | 804.9705 | 0.3252621 | 804.5006 | 0.325813 | 797.3101 | 0.325871 | 794.2784 | 0.3247718 | 801.4513 | 0.325796 | 797.53 | 0.3252202 | 806.6089
0.3270733 | 783.7388 | 0.3237514 | 800.072 | 0.3257064 | 807.2959 | 0.3262581 | 796.9597 | 0.3263162 | 798.8726 | 0.3252154 | 799.2673 | 0.326241 | 799.908 | 0.3256644 | 802.981
0.3275195 | 782.6476 | 0.3241931 | 800.6031 | 0.3261508 | 805.0565 | 0.3267032 | 795.7355 | 0.3267614 | 793.9511 | 0.3256591 | 802.1858 | 0.3266861 | 798.6199 | 0.3261087 | 806.0791
0.3279657 | 781.5921 | 0.3246348 | 799.1553 | 0.3265951 | 804.6537 | 0.3271483 | 797.9724 | 0.3272066 | 795.018 | 0.3261028 | 806.918 | 0.3271312 | 798.9834 | 0.326553 | 803.5973
0.3284119 | 785.5249 | 0.3250765 | 803.8336 | 0.3270395 | 805.469 | 0.3275934 | 796.3574 | 0.3276517 | 794.3021 | 0.3265465 | 804.0489 | 0.3275763 | 802.528 | 0.3269973 | 802.9022
0.3288581 | 781.9538 | 0.3255181 | 804.2203 | 0.3274838 | 803.0543 | 0.3280385 | 799.0404 | 0.3280969 | 797.8328 | 0.3269901 | 804.3545 | 0.3280213 | 799.7351 | 0.3274416 | 799.0956
0.3293043 | 786.9966 | 0.3259598 | 804.1507 | 0.3279282 | 802.743 | 0.3284836 | 799.0631 | 0.3285421 | 794.1705 | 0.3274338 | 804.7476 | 0.3284664 | 799.2985 | 0.3278859 | 802.938
0.3297505 | 784.6138 | 0.3264015 | 804.7892 | 0.3283725 | 803.6163 | 0.3289287 | 799.1786 | 0.3289873 | 798.7155 | 0.3278775 | 802.1303 | 0.3289115 | 801.3408 | 0.3283302 | 801.813
0.3301967 | 783.0356 | 0.3268432 | 802.1754 | 0.3288169 | 804.2853 | 0.3293738 | 799.6292 | 0.3294325 | 795.7693 | 0.3283212 | 802.9289 | 0.3293566 | 797.5191 | 0.3287745 | 800.8347
0.330643 | 784.5262 | 0.3272849 | 805.1124 | 0.3292612 | 804.666 | 0.3298189 | 797.2597 | 0.3298776 | 795.4328 | 0.3287648 | 800.7782 | 0.3298017 | 801.9251 | 0.3292188 | 803.7244
0.3310892 | 784.4913 | 0.3277265 | 803.1833 | 0.3297056 | 802.875 | 0.330264 | 796.2504 | 0.3303228 | 796.2822 | 0.3292085 | 802.2446 | 0.3302467 | 800.4281 | 0.3296631 | 802.8568
0.3315354 | 784.1418 | 0.3281682 | 806.3258 | 0.3301499 | 804.4665 | 0.3307091 | 798.0519 | 0.330768 | 797.6049 | 0.3296522 | 804.022 | 0.3306918 | 798.57 | 0.3301073 | 805.2454
0.3319816 | 782.7367 | 0.3286099 | 807.0112 | 0.3305943 | 803.9966 | 0.3311542 | 797.0411 | 0.3312132 | 800.543 | 0.3300959 | 803.9117 | 0.3311369 | 798.646 | 0.3305516 | 803.3672
0.3324278 | 784.76 | 0.3290516 | 804.2046 | 0.3310386 | 807.3939 | 0.3315993 | 798.4074 | 0.3316583 | 795.0472 | 0.3305396 | 802.5186 | 0.331582 | 800.3222 | 0.3309959 | 804.7699
0.332874 | 783.8595 | 0.3294933 | 807.267 | 0.3314829 | 806.5733 | 0.3320444 | 800.3944 | 0.3321035 | 798.8374 | 0.3309832 | 804.3301 | 0.332027 | 798.5188 | 0.3314402 | 801.5618
0.3333202 | 785.2226 | 0.3299349 | 804.7519 | 0.3319273 | 803.7539 | 0.3324895 | 800.4118 | 0.3325487 | 794.6091 | 0.3314269 | 802.0212 | 0.3324721 | 801.2555 | 0.3318845 | 806.1521
0.3337664 | 786.384 | 0.3303766 | 805.4419 | 0.3323716 | 803.6597 | 0.3329346 | 800.6917 | 0.3329939 | 797.9387 | 0.3318706 | 803.2435 | 0.3329172 | 802.4907 | 0.3323288 | 802.6944
0.3342126 | 783.685 | 0.3308183 | 805.8626 | 0.332816 | 803.5058 | 0.3333797 | 801.2789 | 0.3334391 | 796.0969 | 0.3323143 | 803.7039 | 0.3333623 | 800.1523 | 0.3327731 | 801.9976
0.3346589 | 785.9699 | 0.33126 | 805.7216 | 0.3332603 | 801.4247 | 0.3338248 | 801.1349 | 0.3338842 | 797.4427 | 0.3327579 | 801.1134 | 0.3338073 | 802.0055 | 0.3332174 | 800.8776
0.3351051 | 785.2763 | 0.3317017 | 806.0163 | 0.3337047 | 803.9142 | 0.3342699 | 801.6589 | 0.3343294 | 797.4506 | 0.3332016 | 802.3503 | 0.3342524 | 798.2372 | 0.3336617 | 801.9268
0.3355513 | 786.6168 | 0.3321433 | 805.9186 | 0.334149 | 807.6368 | 0.334715 | 800.1455 | 0.3347746 | 797.3752 | 0.3336453 | 805.1146 | 0.3346975 | 801.3687 | 0.334106 | 805.5193
0.3359975 | 783.6395 | 0.332585 | 805.7502 | 0.3345934 | 806.4481 | 0.3351601 | 800.7325 | 0.3352198 | 798.0706 | 0.334089 | 804.4922 | 0.3351426 | 802.3061 | 0.3345502 | 807.7372
0.3364437 | 784.2325 | 0.3330267 | 806.5373 | 0.3350377 | 806.6335 | 0.3356052 | 799.3993 | 0.335665 | 797.1739 | 0.3345327 | 805.3996 | 0.3355876 | 803.4311 | 0.3349945 | 806.5634
0.3368899 | 787.565 | 0.3334684 | 803.843 | 0.3354821 | 803.5166 | 0.3360503 | 800.8012 | 0.3361101 | 799.2871 | 0.3349763 | 804.1374 | 0.3360327 | 801.9384 | 0.3354388 | 799.9894
0.3373361 | 789.621 | 0.3339101 | 806.3652 | 0.3359264 | 804.5269 | 0.3364954 | 801.0712 | 0.3365553 | 799.1553 | 0.33542 | 804.8051 | 0.3364778 | 802.1027 | 0.3358831 | 805.3115
0.3377823 | 785.7061 | 0.3343517 | 804.7818 | 0.3363708 | 805.4319 | 0.3369405 | 801.3449 | 0.3370005 | 797.8988 | 0.3358637 | 806.553 | 0.3369229 | 801.6089 | 0.3363274 | 803.1832
0.3382286 | 784.0954 | 0.3347934 | 803.3881 | 0.3368151 | 805.2892 | 0.3373856 | 798.4645 | 0.3374457 | 796.7765 | 0.3363074 | 804.3286 | 0.337368 | 799.3578 | 0.3367717 | 805.989
0.3386748 | 786.9055 | 0.3352351 | 807.193 | 0.3372595 | 804.6786 | 0.3378307 | 799.7386 | 0.3378909 | 799.3905 | 0.336751 | 804.1003 | 0.337813 | 801.2454 | 0.337216 | 805.5297
0.339121 | 785.0884 | 0.3356768 | 806.7079 | 0.3377038 | 803.2785 | 0.3382758 | 800.3445 | 0.338336 | 795.4558 | 0.3371947 | 806.5535 | 0.3382581 | 800.1717 | 0.3376603 | 804.3824
0.3395672 | 785.6729 | 0.3361185 | 805.5715 | 0.3381482 | 802.0824 | 0.3387209 | 799.4802 | 0.3387812 | 798.5421 | 0.3376384 | 803.8127 | 0.3387032 | 800.1803 | 0.3381046 | 805.1523
0.3400134 | 786.8098 | 0.3365601 | 806.7025 | 0.3385925 | 803.917 | 0.339166 | 799.3571 | 0.3392264 | 801.4324 | 0.3380821 | 805.5942 | 0.3391483 | 803.5504 | 0.3385489 | 801.3706
0.3404596 | 786.241 | 0.3370018 | 805.6378 | 0.3390368 | 805.666 | 0.3396111 | 801.6129 | 0.3396716 | 799.4747 | 0.3385257 | 805.8355 | 0.3395933 | 801.2565 | 0.3389931 | 808.3332
0.3409058 | 785.4066 | 0.3374435 | 807.8086 | 0.3394812 | 805.0411 | 0.3400562 | 799.2109 | 0.3401167 | 798.0454 | 0.3389694 | 805.5989 | 0.3400384 | 798.7924 | 0.3394374 | 805.7811
0.341352 | 786.8223 | 0.3378852 | 806.627 | 0.3399255 | 804.3812 | 0.3405013 | 798.7907 | 0.3405619 | 801.2791 | 0.3394131 | 804.0051 | 0.3404835 | 802.1413 | 0.3398817 | 803.5223
0.3417982 | 786.9208 | 0.3383269 | 806.4625 | 0.3403699 | 804.4123 | 0.3409464 | 800.5994 | 0.3410071 | 799.7111 | 0.3398568 | 804.1053 | 0.3409286 | 800.9055 | 0.340326 | 805.9914
0.3422445 | 786.0297 | 0.3387685 | 807.3888 | 0.3408142 | 804.4607 | 0.3413915 | 800.4355 | 0.3414523 | 801.3864 | 0.3403005 | 804.5752 | 0.3413736 | 800.5853 | 0.3407703 | 803.2236
0.3426907 | 784.6714 | 0.3392102 | 805.1281 | 0.3412586 | 805.4582 | 0.3418366 | 798.7969 | 0.3418975 | 799.3972 | 0.3407441 | 804.5309 | 0.3418187 | 800.8995 | 0.3412146 | 806.7364
0.3431369 | 785.0645 | 0.3396519 | 809.0731 | 0.3417029 | 803.6286 | 0.3422817 | 803.6041 | 0.3423426 | 799.7632 | 0.3411878 | 804.5819 | 0.3422638 | 800.5433 | 0.3416589 | 806.6522
0.3435831 | 787.8898 | 0.3400936 | 806.8203 | 0.3421473 | 806.7074 | 0.3427268 | 799.1077 | 0.3427878 | 801.8549 | 0.3416315 | 807.3333 | 0.3427089 | 800.9492 | 0.3421032 | 807.5234
0.3440293 | 786.4257 | 0.3405353 | 805.5342 | 0.3425916 | 806.8509 | 0.3431719 | 801.0489 | 0.343233 | 798.969 | 0.3420752 | 801.2932 | 0.3431539 | 800.115 | 0.3425475 | 807.4433
0.3444755 | 787.1829 | 0.3409769 | 804.0732 | 0.343036 | 806.6789 | 0.343617 | 799.0618 | 0.3436782 | 800.215 | 0.3425188 | 805.0833 | 0.343599 | 801.2829 | 0.3429918 | 808.0849
0.3449217 | 787.7893 | 0.3414186 | 807.6561 | 0.3434803 | 805.0413 | 0.3440621 | 802.0203 | 0.3441234 | 799.1573 | 0.3429625 | 807.2913 | 0.3440441 | 803.8085 | 0.343436 | 807.8017
0.3453679 | 787.7378 | 0.3418603 | 805.4998 | 0.3439247 | 807.0626 | 0.3445072 | 801.6763 | 0.3445685 | 800.5805 | 0.3434062 | 806.4396 | 0.3444892 | 802.6503 | 0.3438803 | 806.3571
0.3458142 | 790.6258 | 0.342302 | 807.21 | 0.344369 | 807.8203 | 0.3449523 | 799.8223 | 0.3450137 | 801.73 | 0.3438499 | 806.5082 | 0.3449343 | 801.3552 | 0.3443246 | 806.7227
0.3462604 | 787.7502 | 0.3427437 | 806.3674 | 0.3448134 | 805.7207 | 0.3453974 | 802.7177 | 0.3454589 | 798.7639 | 0.3442936 | 805.6526 | 0.3453793 | 801.9214 | 0.3447689 | 805.8078
0.3467066 | 785.3733 | 0.3431853 | 807.9656 | 0.3452577 | 808.3867 | 0.3458425 | 801.0547 | 0.3459041 | 801.6772 | 0.3447372 | 803.1157 | 0.3458244 | 801.4747 | 0.3452132 | 810.0647
0.3471528 | 786.8726 | 0.343627 | 804.0512 | 0.3457021 | 805.4367 | 0.3462876 | 802.2583 | 0.3463493 | 799.6684 | 0.3451809 | 806.7298 | 0.3462695 | 801.8034 | 0.3456575 | 807.8737
0.347599 | 786.8842 | 0.3440687 | 805.9016 | 0.3461464 | 806.3927 | 0.3467327 | 796.9454 | 0.3467944 | 797.0433 | 0.3456246 | 803.1498 | 0.3467146 | 804.4507 | 0.3461018 | 807.2476
0.3480452 | 789.091 | 0.3445104 | 806.8625 | 0.3465907 | 807.1712 | 0.3471778 | 800.4176 | 0.3472396 | 799.0028 | 0.3460683 | 806.9859 | 0.3471596 | 802.3964 | 0.3465461 | 806.415
0.3484914 | 787.2485 | 0.3449521 | 807.4534 | 0.3470351 | 807.4597 | 0.3476229 | 799.9563 | 0.3476848 | 798.963 | 0.3465119 | 806.1873 | 0.3476047 | 805.2871 | 0.3469904 | 805.1279
0.3489376 | 789.5866 | 0.3453937 | 807.7728 | 0.3474794 | 806.6084 | 0.348068 | 800.995 | 0.34813 | 800.5727 | 0.3469556 | 804.3832 | 0.3480498 | 802.4605 | 0.3474346 | 807.6946
0.3493838 | 788.9359 | 0.3458354 | 813.0072 | 0.3479238 | 806.9844 | 0.3485131 | 799.7919 | 0.3485752 | 800.8641 | 0.3473993 | 805.6469 | 0.3484949 | 802.6315 | 0.3478789 | 806.0155
0.3498301 | 789.8908 | 0.3462771 | 807.3294 | 0.3483681 | 806.6804 | 0.3489582 | 802.2334 | 0.3490203 | 799.2117 | 0.347843 | 804.1306 | 0.3489399 | 800.623 | 0.3483232 | 805.8794
0.3502763 | 789.7959 | 0.3467188 | 807.4393 | 0.3488125 | 806.723 | 0.3494033 | 801.9601 | 0.3494655 | 801.5067 | 0.3482866 | 806.344 | 0.349385 | 804.5331 | 0.3487675 | 808.8082
0.3507225 | 786.9129 | 0.3471605 | 809.6839 | 0.3492568 | 809.8175 | 0.3498484 | 799.8011 | 0.3499107 | 802.8482 | 0.3487303 | 804.5775 | 0.3498301 | 804.5819 | 0.3492118 | 806.0881
0.3511687 | 791.7548 | 0.3476021 | 810.205 | 0.3497012 | 806.6535 | 0.3502935 | 801.4968 | 0.3503559 | 798.9876 | 0.349174 | 808.3889 | 0.3502752 | 803.9746 | 0.3496561 | 809.7698
0.3516149 | 790.3578 | 0.3480438 | 806.4272 | 0.3501455 | 806.9553 | 0.3507386 | 802.1658 | 0.350801 | 801.1237 | 0.3496177 | 808.8909 | 0.3507202 | 805.931 | 0.3501004 | 810.0647
0.3520611 | 789.3538 | 0.3484855 | 809.3524 | 0.3505899 | 806.4352 | 0.3511837 | 802.3177 | 0.3512462 | 801.6607 | 0.3500614 | 804.9754 | 0.3511653 | 802.5134 | 0.3505447 | 808.1552
0.3525073 | 786.9968 | 0.3489272 | 807.2821 | 0.3510342 | 805.3556 | 0.3516288 | 802.1026 | 0.3516914 | 801.2314 | 0.350505 | 806.0967 | 0.3516104 | 803.0037 | 0.350989 | 808.3974
0.3529535 | 787.6311 | 0.3493689 | 809.9143 | 0.3514786 | 808.2562 | 0.3520739 | 801.7891 | 0.3521366 | 801.4657 | 0.3509487 | 806.2656 | 0.3520555 | 804.2891 | 0.3514333 | 809.9482
0.3533998 | 791.6101 | 0.3498105 | 808.2871 | 0.3519229 | 807.3766 | 0.352519 | 799.9221 | 0.3525818 | 799.4991 | 0.3513924 | 808.2543 | 0.3525006 | 803.2873 | 0.3518775 | 810.3402
0.353846 | 791.534 | 0.3502522 | 808.7873 | 0.3523673 | 808.4554 | 0.3529641 | 804.7303 | 0.3530269 | 802.551 | 0.3518361 | 807.9675 | 0.3529456 | 807.2795 | 0.3523218 | 807.9752
0.3542922 | 790.1379 | 0.3506939 | 809.7693 | 0.3528116 | 808.3617 | 0.3534092 | 800.8511 | 0.3534721 | 800.0926 | 0.3522797 | 806.8059 | 0.3533907 | 802.2724 | 0.3527661 | 807.1631
0.3547384 | 787.0577 | 0.3511356 | 811.5452 | 0.353256 | 806.0775 | 0.3538543 | 800.5566 | 0.3539173 | 801.0041 | 0.3527234 | 806.5845 | 0.3538358 | 804.42 | 0.3532104 | 810.3403
0.3551846 | 787.3759 | 0.3515773 | 807.3731 | 0.3537003 | 806.0072 | 0.3542994 | 801.2041 | 0.3543625 | 798.9978 | 0.3531671 | 807.3016 | 0.3542809 | 804.2791 | 0.3536547 | 811.1116
0.3556308 | 790.3313 | 0.3520189 | 809.9896 | 0.3541447 | 807.0634 | 0.3547445 | 802.8095 | 0.3548077 | 804.6275 | 0.3536108 | 802.9199 | 0.3547259 | 806.1446 | 0.354099 | 807.8235
0.356077 | 791.6212 | 0.3524606 | 809.8114 | 0.354589 | 808.211 | 0.3551896 | 801.9599 | 0.3552528 | 802.0804 | 0.3540545 | 807.8223 | 0.355171 | 805.3553 | 0.3545433 | 806.3934
0.3565232 | 792.1719 | 0.3529023 | 810.5142 | 0.3550333 | 807.1879 | 0.3556347 | 803.6794 | 0.355698 | 802.4152 | 0.3544981 | 806.1574 | 0.3556161 | 804.0083 | 0.3549876 | 809.3787
0.3569694 | 788.4246 | 0.353344 | 810.308 | 0.3554777 | 808.8971 | 0.3560798 | 800.1585 | 0.3561432 | 800.6933 | 0.3549418 | 806.1337 | 0.3560612 | 801.7874 | 0.3554319 | 809.9137
0.3574157 | 788.8703 | 0.3537857 | 810.9511 | 0.355922 | 807.9317 | 0.3565249 | 803.4906 | 0.3565884 | 800.9358 | 0.3553855 | 804.5918 | 0.3565062 | 803.6951 | 0.3558762 | 807.5028
0.3578619 | 790.4737 | 0.3542273 | 812.9974 | 0.3563664 | 808.8841 | 0.35697 | 802.0612 | 0.3570336 | 801.098 | 0.3558292 | 807.4081 | 0.3569513 | 804.2983 | 0.3563204 | 810.2978
0.3583081 | 790.4738 | 0.354669 | 808.2677 | 0.3568107 | 806.8704 | 0.3574151 | 801.0906 | 0.3574787 | 802.6911 | 0.3562728 | 806.901 | 0.3573964 | 806.608 | 0.3567647 | 809.709
0.3587543 | 791.5726 | 0.3551107 | 810.1989 | 0.3572551 | 808.7025 | 0.3578602 | 804.4846 | 0.3579239 | 803.3689 | 0.3567165 | 808.3435 | 0.3578415 | 807.1556 | 0.357209 | 811.1114
0.3592005 | 790.8716 | 0.3555524 | 810.7946 | 0.3576994 | 808.8434 | 0.3583053 | 803.1295 | 0.3583691 | 804.8224 | 0.3571602 | 807.5251 | 0.3582865 | 802.6586 | 0.3576533 | 809.9091
0.3596467 | 788.9761 | 0.3559941 | 808.5196 | 0.3581438 | 806.3571 | 0.3587504 | 801.7134 | 0.3588143 | 803.3068 | 0.3576039 | 805.9526 | 0.3587316 | 805.238 | 0.3580976 | 810.2274
0.3600929 | 792.6794 | 0.3564357 | 809.9254 | 0.3585881 | 810.5017 | 0.3591955 | 802.8111 | 0.3592594 | 803.0472 | 0.3580475 | 805.4597 | 0.3591767 | 800.0686 | 0.3585419 | 810.7632
0.3605391 | 790.3304 | 0.3568774 | 809.9145 | 0.3590325 | 807.6672 | 0.3596406 | 800.774 | 0.3597046 | 801.6141 | 0.3584912 | 806.9008 | 0.3596218 | 802.8898 | 0.3589862 | 811.7806
0.3609854 | 792.583 | 0.3573191 | 808.373 | 0.3594768 | 807.3401 | 0.3600857 | 803.2323 | 0.3601498 | 803.9832 | 0.3589349 | 807.9843 | 0.3600669 | 803.2507 | 0.3594305 | 811.6427
0.3614316 | 789.4489 | 0.3577608 | 808.4496 | 0.3599212 | 812.5352 | 0.3605308 | 803.1624 | 0.360595 | 800.7802 | 0.3593786 | 806.5903 | 0.3605119 | 805.0815 | 0.3598748 | 805.8661
0.3618778 | 791.8406 | 0.3582025 | 814.8936 | 0.3603655 | 805.5509 | 0.3609759 | 804.034 | 0.3610402 | 802.7562 | 0.3598223 | 809.6189 | 0.360957 | 805.8431 | 0.3603191 | 812.3885
0.362324 | 791.5193 | 0.3586441 | 807.9429 | 0.3608099 | 807.2147 | 0.361421 | 803.2086 | 0.3614853 | 803.0149 | 0.3602659 | 807.8752 | 0.3614021 | 806.0493 | 0.3607633 | 810.8732
0.3627702 | 789.8055 | 0.3590858 | 813.3039 | 0.3612542 | 808.8298 | 0.3618661 | 802.4561 | 0.3619305 | 802.8175 | 0.3607096 | 810.1045 | 0.3618472 | 807.9994 | 0.3612076 | 809.4465
0.3632164 | 790.8668 | 0.3595275 | 808.1816 | 0.3616986 | 812.0994 | 0.3623112 | 802.2479 | 0.3623757 | 802.8283 | 0.3611533 | 806.6523 | 0.3622922 | 805.6998 | 0.3616519 | 809.6223
0.3636626 | 791.9547 | 0.3599692 | 809.37 | 0.3621429 | 808.8306 | 0.3627563 | 803.0028 | 0.3628209 | 801.8164 | 0.361597 | 806.4681 | 0.3627373 | 802.6468 | 0.3620962 | 811.2141
0.3641088 | 792.566 | 0.3604109 | 812.6455 | 0.3625872 | 809.6724 | 0.3632014 | 804.6285 | 0.3632661 | 802.3203 | 0.3620406 | 810.0752 | 0.3631824 | 806.4284 | 0.3625405 | 808.1494
0.364555 | 790.482 | 0.3608525 | 811.771 | 0.3630316 | 807.4817 | 0.3636465 | 802.2493 | 0.3637112 | 803.0852 | 0.3624843 | 806.69 | 0.3636275 | 807.0726 | 0.3629848 | 810.058
0.3650013 | 791.2601 | 0.3612942 | 812.0571 | 0.3634759 | 806.9104 | 0.3640916 | 803.1285 | 0.3641564 | 804.0108 | 0.362928 | 809.6118 | 0.3640725 | 804.0301 | 0.3634291 | 811.0373
0.3654475 | 792.4082 | 0.3617359 | 812.187 | 0.3639203 | 810.1917 | 0.3645367 | 802.527 | 0.3646016 | 801.733 | 0.3633717 | 806.9826 | 0.3645176 | 806.9793 | 0.3638734 | 811.8072
0.3658937 | 789.7429 | 0.3621776 | 812.1495 | 0.3643646 | 809.4385 | 0.3649818 | 805.1362 | 0.3650468 | 801.2626 | 0.3638154 | 808.8956 | 0.3649627 | 805.1819 | 0.3643177 | 809.1961
0.3663399 | 789.5475 | 0.3626193 | 812.2864 | 0.364809 | 809.6751 | 0.3654269 | 804.7751 | 0.365492 | 802.6671 | 0.364259 | 807.5244 | 0.3654078 | 806.5634 | 0.364762 | 811.7533
0.3667861 | 789.0383 | 0.3630609 | 811.2997 | 0.3652533 | 813.6441 | 0.365872 | 803.5672 | 0.3659371 | 801.6211 | 0.3647027 | 807.6606 | 0.3658528 | 805.7688 | 0.3652062 | 813.5358
0.3672323 | 796.0297 | 0.3635026 | 809.5407 | 0.3656977 | 809.991 | 0.3663171 | 801.8233 | 0.3663823 | 805.9082 | 0.3651464 | 811.6243 | 0.3662979 | 808.0504 | 0.3656505 | 811.0477
0.3676785 | 791.9436 | 0.3639443 | 811.9416 | 0.366142 | 808.5475 | 0.3667622 | 805.8306 | 0.3668275 | 804.7034 | 0.3655901 | 810.7522 | 0.366743 | 807.5038 | 0.3660948 | 811.8871
0.3681247 | 792.4528 | 0.364386 | 807.0097 | 0.3665864 | 810.3811 | 0.3672073 | 803.0166 | 0.3672727 | 801.6982 | 0.3660337 | 808.7868 | 0.3671881 | 806.9429 | 0.3665391 | 812.9409
0.368571 | 790.7211 | 0.3648277 | 811.937 | 0.3670307 | 805.6129 | 0.3676524 | 804.7103 | 0.3677178 | 804.4137 | 0.3664774 | 808.6099 | 0.3676332 | 807.6882 | 0.3669834 | 814.4758
0.3690172 | 792.8857 | 0.3652693 | 810.4921 | 0.3674751 | 810.8329 | 0.3680975 | 803.0529 | 0.368163 | 802.4313 | 0.3669211 | 808.7054 | 0.3680782 | 806.018 | 0.3674277 | 810.9704
0.3694634 | 792.5908 | 0.365711 | 812.2804 | 0.3679194 | 808.4678 | 0.3685426 | 803.7776 | 0.3686082 | 803.263 | 0.3673648 | 810.129 | 0.3685233 | 809.2143 | 0.367872 | 810.3858
0.3699096 | 793.913 | 0.3661527 | 812.6105 | 0.3683638 | 808.3193 | 0.3689877 | 802.9321 | 0.3690534 | 804.7849 | 0.3678084 | 807.664 | 0.3689684 | 807.8471 | 0.3683163 | 813.5316
0.3703558 | 793.2832 | 0.3665944 | 813.4513 | 0.3688081 | 808.3892 | 0.3694328 | 804.3158 | 0.3694986 | 802.2796 | 0.3682521 | 812.0021 | 0.3694135 | 809.2651 | 0.3687606 | 814.4362
0.370802 | 794.9456 | 0.3670361 | 815.0315 | 0.3692525 | 811.0933 | 0.3698779 | 804.015 | 0.3699437 | 806.9307 | 0.3686958 | 807.531 | 0.3698585 | 803.7521 | 0.3692049 | 813.2909
0.3712482 | 790.7239 | 0.3674777 | 813.1985 | 0.3696968 | 804.3062 | 0.370323 | 800.7085 | 0.3703889 | 804.1987 | 0.3691395 | 810.8589 | 0.3703036 | 806.9666 | 0.3696491 | 813.3403
0.3716944 | 792.9278 | 0.3679194 | 810.813 | 0.3701411 | 808.4544 | 0.3707681 | 805.5556 | 0.3708341 | 802.0052 | 0.3695832 | 810.5375 | 0.3707487 | 805.189 | 0.3700934 | 813.1343
0.3721406 | 794.7016 | 0.3683611 | 812.6717 | 0.3705855 | 810.0903 | 0.3712132 | 804.6592 | 0.3712793 | 804.2549 | 0.3700268 | 811.2231 | 0.3711938 | 807.6679 | 0.3705377 | 814.6895
0.3725869 | 789.8718 | 0.3688028 | 814.5968 | 0.3710298 | 809.7996 | 0.3716583 | 804.5108 | 0.3717245 | 802.4909 | 0.3704705 | 809.6348 | 0.3716388 | 808.2582 | 0.370982 | 810.3283
0.3730331 | 795.0563 | 0.3692445 | 811.0187 | 0.3714742 | 813.0917 | 0.3721034 | 802.0699 | 0.3721696 | 805.6659 | 0.3709142 | 809.2952 | 0.3720839 | 807.6001 | 0.3714263 | 814.0065
0.3734793 | 790.8814 | 0.3696861 | 816.3137 | 0.3719185 | 811.6453 | 0.3725485 | 802.592 | 0.3726148 | 803.8585 | 0.3713579 | 808.9754 | 0.372529 | 807.9678 | 0.3718706 | 813.9821
0.3739255 | 792.847 | 0.3701278 | 809.764 | 0.3723629 | 810.6183 | 0.3729936 | 805.7132 | 0.37306 | 803.6436 | 0.3718015 | 810.734 | 0.3729741 | 804.2688 | 0.3723149 | 810.8244
0.3743717 | 794.7268 | 0.3705695 | 813.1348 | 0.3728072 | 811.9469 | 0.3734387 | 804.9252 | 0.3735052 | 804.1798 | 0.3722452 | 808.8122 | 0.3734191 | 808.8388 | 0.3727592 | 813.518
0.3748179 | 793.3832 | 0.3710112 | 814.8915 | 0.3732516 | 809.4305 | 0.3738838 | 802.98 | 0.3739504 | 804.1314 | 0.3726889 | 807.4174 | 0.3738642 | 805.196 | 0.3732035 | 814.614
0.3752641 | 793.3213 | 0.3714529 | 815.4057 | 0.3736959 | 807.8841 | 0.3743289 | 807.0811 | 0.3743955 | 807.4218 | 0.3731326 | 808.6316 | 0.3743093 | 807.4937 | 0.3736477 | 812.0887
0.3757103 | 793.3067 | 0.3718945 | 812.4459 | 0.3741403 | 810.5872 | 0.374774 | 804.5084 | 0.3748407 | 804.7971 | 0.3735763 | 809.0321 | 0.3747544 | 806.1854 | 0.374092 | 814.5841
0.3761566 | 791.9541 | 0.3723362 | 815.0896 | 0.3745846 | 809.6538 | 0.3752191 | 805.4227 | 0.3752859 | 805.5084 | 0.3740199 | 810.6627 | 0.3751995 | 807.758 | 0.3745363 | 814.98
0.3766028 | 793.7707 | 0.3727779 | 812.6253 | 0.375029 | 810.7179 | 0.3756642 | 803.5729 | 0.3757311 | 806.7401 | 0.3744636 | 809.3266 | 0.3756445 | 805.4592 | 0.3749806 | 816.0301
0.377049 | 795.9619 | 0.3732196 | 814.0579 | 0.3754733 | 809.4747 | 0.3761093 | 805.5882 | 0.3761762 | 804.754 | 0.3749073 | 807.902 | 0.3760896 | 808.2884 | 0.3754249 | 812.1113
0.3774952 | 792.3695 | 0.3736613 | 809.2006 | 0.3759177 | 810.8211 | 0.3765544 | 803.6372 | 0.3766214 | 806.6126 | 0.375351 | 811.3584 | 0.3765347 | 808.4771 | 0.3758692 | 815.9969
0.3779414 | 792.5692 | 0.3741029 | 812.2718 | 0.376362 | 811.5952 | 0.3769994 | 805.591 | 0.3770666 | 805.0026 | 0.3757946 | 813.2062 | 0.3769798 | 808.8795 | 0.3763135 | 814.7038
0.3783876 | 794.9328 | 0.3745446 | 810.8902 | 0.3768064 | 808.5797 | 0.3774445 | 806.279 | 0.3775118 | 804.4647 | 0.3762383 | 810.5608 | 0.3774248 | 808.7489 | 0.3767578 | 813.8679
0.3788338 | 796.5194 | 0.3749863 | 814.4916 | 0.3772507 | 811.4572 | 0.3778896 | 806.5762 | 0.377957 | 804.9805 | 0.376682 | 810.9638 | 0.3778699 | 805.8817 | 0.3772021 | 812.1222
0.37928 | 794.8516 | 0.375428 | 814.3219 | 0.377695 | 809.0588 | 0.3783347 | 804.5145 | 0.3784021 | 805.2424 | 0.3771257 | 811.1723 | 0.378315 | 808.4652 | 0.3776464 | 813.0345
0.3797263 | 794.9874 | 0.3758697 | 812.6521 | 0.3781394 | 812.048 | 0.3787798 | 803.566 | 0.3788473 | 803.4324 | 0.3775693 | 809.505 | 0.3787601 | 808.8897 | 0.3780906 | 812.7288
0.3801725 | 794.2157 | 0.3763113 | 813.7193 | 0.3785837 | 808.0581 | 0.3792249 | 805.0085 | 0.3792925 | 803.6984 | 0.378013 | 810.1974 | 0.3792051 | 811.3854 | 0.3785349 | 815.6521
0.3806187 | 794.0122 | 0.376753 | 811.8385 | 0.3790281 | 810.6575 | 0.37967 | 804.1618 | 0.3797377 | 805.1681 | 0.3784567 | 809.9574 | 0.3796502 | 808.6206 | 0.3789792 | 813.9745
0.3810649 | 794.2259 | 0.3771947 | 813.8299 | 0.3794724 | 810.3802 | 0.3801151 | 803.7862 | 0.3801829 | 804.9012 | 0.3789004 | 806.9306 | 0.3800953 | 807.8804 | 0.3794235 | 812.8381
0.3815111 | 793.9381 | 0.3776364 | 811.6397 | 0.3799168 | 812.8112 | 0.3805602 | 805.5953 | 0.380628 | 808.2917 | 0.3793441 | 810.1905 | 0.3805404 | 811.0939 | 0.3798678 | 817.0432
0.3819573 | 793.7388 | 0.3780781 | 815.7332 | 0.3803611 | 811.0677 | 0.3810053 | 805.6184 | 0.3810732 | 805.2124 | 0.3797877 | 811.641 | 0.3809854 | 808.3422 | 0.3803121 | 815.2282
0.3824035 | 795.1411 | 0.3785197 | 813.627 | 0.3808055 | 811.0407 | 0.3814504 | 808.4862 | 0.3815184 | 806.8958 | 0.3802314 | 811.8779 | 0.3814305 | 811.5586 | 0.3807564 | 812.319
0.3828497 | 797.7533 | 0.3789614 | 813.4863 | 0.3812498 | 810.533 | 0.3818955 | 801.97 | 0.3819636 | 805.4795 | 0.3806751 | 811.2409 | 0.3818756 | 808.7363 | 0.3812007 | 813.7752
0.3832959 | 797.4524 | 0.3794031 | 815.9553 | 0.3816942 | 813.8814 | 0.3823406 | 806.8713 | 0.3824088 | 808.0276 | 0.3811188 | 812.0793 | 0.3823207 | 807.3785 | 0.381645 | 817.7083
0.3837422 | 793.4633 | 0.3798448 | 815.1831 | 0.3821385 | 811.9019 | 0.3827857 | 805.988 | 0.3828539 | 808.7648 | 0.3815624 | 809.8123 | 0.3827658 | 809.3494 | 0.3820893 | 816.441
0.3841884 | 795.6904 | 0.3802865 | 813.5549 | 0.3825829 | 811.8027 | 0.3832308 | 808.8851 | 0.3832991 | 808.4563 | 0.3820061 | 811.0882 | 0.3832108 | 808.1076 | 0.3825335 | 814.5817
0.3846346 | 796.0704 | 0.3807281 | 814.7966 | 0.3830272 | 811.8378 | 0.3836759 | 804.1963 | 0.3837443 | 808.4503 | 0.3824498 | 808.6999 | 0.3836559 | 809.1234 | 0.3829778 | 818.9543
0.3850808 | 795.906 | 0.3811698 | 817.7672 | 0.3834716 | 809.2945 | 0.384121 | 806.6507 | 0.3841895 | 808.4999 | 0.3828935 | 811.5535 | 0.384101 | 808.2345 | 0.3834221 | 816.4985
0.385527 | 795.0083 | 0.3816115 | 814.9407 | 0.3839159 | 810.2625 | 0.3845661 | 806.0564 | 0.3846346 | 808.2326 | 0.3833372 | 811.9476 | 0.3845461 | 808.2246 | 0.3838664 | 815.7293
0.3859732 | 792.4854 | 0.3820532 | 814.7983 | 0.3843603 | 815.4572 | 0.3850112 | 802.8301 | 0.3850798 | 804.8928 | 0.3837808 | 810.8492 | 0.3849911 | 811.42 | 0.3843107 | 814.1048
0.3864194 | 795.9558 | 0.3824949 | 813.1945 | 0.3848046 | 812.1066 | 0.3854563 | 806.3892 | 0.385525 | 807.6328 | 0.3842245 | 812.9955 | 0.3854362 | 807.5744 | 0.384755 | 816.0831
0.3868656 | 796.3015 | 0.3829365 | 815.034 | 0.3852489 | 811.9739 | 0.3859014 | 806.6227 | 0.3859702 | 806.7507 | 0.3846682 | 810.4691 | 0.3858813 | 808.1328 | 0.3851993 | 813.5168
0.3873119 | 792.8831 | 0.3833782 | 813.6142 | 0.3856933 | 809.9086 | 0.3863465 | 803.8774 | 0.3864154 | 806.441 | 0.3851119 | 809.0934 | 0.3863264 | 810.1924 | 0.3856436 | 814.7172
0.3877581 | 795.1844 | 0.3838199 | 816.0597 | 0.3861376 | 814.5836 | 0.3867916 | 804.3754 | 0.3868605 | 808.4131 | 0.3855555 | 812.6713 | 0.3867714 | 809.4792 | 0.3860879 | 817.6708
0.3882043 | 798.2695 | 0.3842616 | 816.3203 | 0.386582 | 813.0373 | 0.3872367 | 806.8722 | 0.3873057 | 808.0892 | 0.3859992 | 811.7597 | 0.3872165 | 806.9467 | 0.3865322 | 814.59
0.3886505 | 796.6209 | 0.3847033 | 815.812 | 0.3870263 | 809.817 | 0.3876818 | 803.8554 | 0.3877509 | 809.7721 | 0.3864429 | 812.6085 | 0.3876616 | 807.579 | 0.3869764 | 815.4573
0.3890967 | 795.5022 | 0.3851449 | 818.0973 | 0.3874707 | 811.0356 | 0.3881269 | 803.3177 | 0.3881961 | 807.3324 | 0.3868866 | 812.2948 | 0.3881067 | 813.2054 | 0.3874207 | 814.6643
0.3895429 | 797.5737 | 0.3855866 | 815.4194 | 0.387915 | 810.9799 | 0.388572 | 803.2513 | 0.3886413 | 809.789 | 0.3873302 | 812.6338 | 0.3885517 | 811.0341 | 0.387865 | 815.6383
0.3899891 | 797.6466 | 0.3860283 | 814.8212 | 0.3883594 | 814.0289 | 0.3890171 | 806.2844 | 0.3890864 | 807.239 | 0.3877739 | 812.1947 | 0.3889968 | 810.128 | 0.3883093 | 813.0933
0.3904353 | 795.0666 | 0.38647 | 816.9369 | 0.3888037 | 813.5658 | 0.3894622 | 806.435 | 0.3895316 | 807.7099 | 0.3882176 | 809.2558 | 0.3894419 | 809.9865 | 0.3887536 | 813.1857
0.3908815 | 794.7223 | 0.3869117 | 815.9716 | 0.3892481 | 810.9592 | 0.3899073 | 806.4853 | 0.3899768 | 805.7055 | 0.3886613 | 812.5511 | 0.389887 | 807.2088 | 0.3891979 | 813.3248
0.3913278 | 794.9223 | 0.3873533 | 817.4712 | 0.3896924 | 813.9453 | 0.3903524 | 805.6462 | 0.390422 | 810.4654 | 0.389105 | 811.2159 | 0.3903321 | 811.5589 | 0.3896422 | 816.9082
0.391774 | 797.5469 | 0.387795 | 816.3836 | 0.3901368 | 814.8016 | 0.3907975 | 807.5415 | 0.3908672 | 805.8193 | 0.3895486 | 814.4769 | 0.3907771 | 807.554 | 0.3900865 | 818.1303
0.3922202 | 795.0461 | 0.3882367 | 814.8267 | 0.3905811 | 811.2295 | 0.3912426 | 804.2563 | 0.3913123 | 807.4097 | 0.3899923 | 814.0766 | 0.3912222 | 809.0191 | 0.3905308 | 816.9656
0.3926664 | 796.4687 | 0.3886784 | 815.7658 | 0.3910255 | 812.7014 | 0.3916877 | 807.9371 | 0.3917575 | 805.427 | 0.390436 | 811.4916 | 0.3916673 | 809.4247 | 0.3909751 | 816.4877
0.3931126 | 795.8589 | 0.3891201 | 819.3828 | 0.3914698 | 809.593 | 0.3921328 | 808.6829 | 0.3922027 | 809.5756 | 0.3908797 | 812.0925 | 0.3921124 | 811.7472 | 0.3914193 | 815.0788
0.3935588 | 794.174 | 0.3895617 | 816.9346 | 0.3919142 | 810.5517 | 0.3925779 | 805.2925 | 0.3926479 | 808.5499 | 0.3913233 | 812.682 | 0.3925574 | 811.7434 | 0.3918636 | 815.3554
0.394005 | 799.4624 | 0.3900034 | 816.3399 | 0.3923585 | 811.2075 | 0.393023 | 809.0105 | 0.393093 | 804.5598 | 0.391767 | 813.7666 | 0.3930025 | 814.18 | 0.3923079 | 817.2738
0.3944512 | 795.9797 | 0.3904451 | 815.3766 | 0.3928028 | 814.7127 | 0.3934681 | 807.2421 | 0.3935382 | 809.0429 | 0.3922107 | 813.202 | 0.3934476 | 811.06 | 0.3927522 | 816.1632
0.3948975 | 794.1538 | 0.3908868 | 814.4785 | 0.3932472 | 812.1483 | 0.3939132 | 807.06 | 0.3939834 | 805.79 | 0.3926544 | 809.645 | 0.3938927 | 810.1947 | 0.3931965 | 819.565
0.3953437 | 795.7786 | 0.3913285 | 818.2791 | 0.3936915 | 808.4335 | 0.3943583 | 807.9328 | 0.3944286 | 807.622 | 0.3930981 | 813.52 | 0.3943377 | 811.4989 | 0.3936408 | 817.0144
0.3957899 | 799.6149 | 0.3917701 | 816.7282 | 0.3941359 | 812.9399 | 0.3948034 | 807.5219 | 0.3948738 | 806.164 | 0.3935417 | 812.672 | 0.3947828 | 808.5999 | 0.3940851 | 816.879
0.3962361 | 796.8934 | 0.3922118 | 816.3236 | 0.3945802 | 811.5744 | 0.3952485 | 807.9725 | 0.3953189 | 807.8783 | 0.3939854 | 815.4344 | 0.3952279 | 805.5675 | 0.3945294 | 817.3126
0.3966823 | 794.0955 | 0.3926535 | 819.0065 | 0.3950246 | 812.6728 | 0.3956936 | 809.6951 | 0.3957641 | 807.8667 | 0.3944291 | 813.4565 | 0.395673 | 809.8106 | 0.3949737 | 815.8125
0.3971285 | 795.3807 | 0.3930952 | 816.2563 | 0.3954689 | 813.4855 | 0.3961387 | 805.6624 | 0.3962093 | 807.5348 | 0.3948728 | 813.287 | 0.396118 | 810.5729 | 0.395418 | 816.5994
0.3975747 | 799.104 | 0.3935369 | 816.5194 | 0.3959133 | 813.4465 | 0.3965838 | 808.2989 | 0.3966545 | 807.2825 | 0.3953164 | 812.7571 | 0.3965631 | 811.6503 | 0.3958622 | 818.2195
0.3980209 | 797.2991 | 0.3939785 | 819.9977 | 0.3963576 | 813.1078 | 0.3970289 | 807.5193 | 0.3970997 | 807.2853 | 0.3957601 | 811.577 | 0.3970082 | 812.2597 | 0.3963065 | 816.7366
0.3984671 | 797.7995 | 0.3944202 | 817.6187 | 0.396802 | 814.6819 | 0.397474 | 806.7674 | 0.3975448 | 808.8983 | 0.3962038 | 810.8453 | 0.3974533 | 812.4452 | 0.3967508 | 814.7153
0.3989134 | 796.6563 | 0.3948619 | 816.0544 | 0.3972463 | 814.7265 | 0.3979191 | 806.8912 | 0.39799 | 806.3709 | 0.3966475 | 813.5824 | 0.3978984 | 812.7806 | 0.3971951 | 812.0889
0.3993596 | 797.9656 | 0.3953036 | 815.9244 | 0.3976907 | 813.296 | 0.3983642 | 802.4824 | 0.3984352 | 806.7898 | 0.3970911 | 815.3667 | 0.3983434 | 809.9518 | 0.3976394 | 813.5617
0.3998058 | 798.2644 | 0.3957453 | 816.8788 | 0.398135 | 814.1891 | 0.3988093 | 807.8576 | 0.3988804 | 809.2464 | 0.3975348 | 813.3316 | 0.3987885 | 810.7769 | 0.3980837 | 815.2907
0.400252 | 796.9914 | 0.3961869 | 817.0167 | 0.3985794 | 814.1854 | 0.3992544 | 810.7728 | 0.3993256 | 808.2522 | 0.3979785 | 811.9659 | 0.3992336 | 812.4446 | 0.398528 | 816.9804
0.4006982 | 795.8818 | 0.3966286 | 818.2026 | 0.3990237 | 813.8844 | 0.3996995 | 809.5751 | 0.3997707 | 806.8547 | 0.3984222 | 812.3358 | 0.3996787 | 812.3243 | 0.3989723 | 812.8561
0.4011444 | 795.183 | 0.3970703 | 814.7098 | 0.3994681 | 812.5676 | 0.4001446 | 806.1166 | 0.4002159 | 808.2435 | 0.3988659 | 811.1297 | 0.4001237 | 811.5525 | 0.3994166 | 814.5116
0.4015906 | 796.3423 | 0.397512 | 815.1507 | 0.3999124 | 814.6092 | 0.4005897 | 807.8244 | 0.4006611 | 808.6762 | 0.3993095 | 813.2026 | 0.4005688 | 811.3029 | 0.3998608 | 818.5537
0.4020368 | 801.6671 | 0.3979537 | 816.8479 | 0.4003567 | 810.4258 | 0.4010348 | 805.4404 | 0.4011063 | 808.9964 | 0.3997532 | 813.9712 | 0.4010139 | 810.5087 | 0.4003051 | 820.9781
0.4024831 | 797.157 | 0.3983953 | 815.6384 | 0.4008011 | 814.2822 | 0.4014799 | 803.4959 | 0.4015515 | 809.3763 | 0.4001969 | 812.7456 | 0.401459 | 812.597 | 0.4007494 | 817.0879
0.4029293 | 794.5294 | 0.398837 | 815.6893 | 0.4012454 | 814.8262 | 0.401925 | 810.063 | 0.4019966 | 807.682 | 0.4006406 | 816.3446 | 0.401904 | 808.8761 | 0.4011937 | 820.8118
0.4033755 | 799.1233 | 0.3992787 | 816.2524 | 0.4016898 | 814.4408 | 0.4023701 | 808.9844 | 0.4024418 | 812.8062 | 0.4010842 | 813.4805 | 0.4023491 | 812.4585 | 0.401638 | 816.7952
0.4038217 | 797.6291 | 0.3997204 | 819.2013 | 0.4021341 | 814.8163 | 0.4028152 | 807.2066 | 0.402887 | 807.2465 | 0.4015279 | 816.0243 | 0.4027942 | 811.0154 | 0.4020823 | 819.1631
0.4042679 | 799.7894 | 0.4001621 | 816.1927 | 0.4025785 | 815.0608 | 0.4032603 | 806.452 | 0.4033322 | 807.8321 | 0.4019716 | 814.5975 | 0.4032393 | 809.8439 | 0.4025266 | 816.7082
0.4047141 | 796.3269 | 0.4006037 | 818.1169 | 0.4030228 | 814.9257 | 0.4037054 | 809.0604 | 0.4037773 | 811.8557 | 0.4024153 | 813.6397 | 0.4036843 | 813.1996 | 0.4029709 | 818.8538
0.4051603 | 796.2309 | 0.4010454 | 819.3457 | 0.4034672 | 814.916 | 0.4041505 | 807.6927 | 0.4042225 | 805.4322 | 0.402859 | 814.1712 | 0.4041294 | 812.5833 | 0.4034152 | 815.2336
0.4056065 | 797.2455 | 0.4014871 | 816.6009 | 0.4039115 | 813.8625 | 0.4045956 | 808.2073 | 0.4046677 | 808.691 | 0.4033026 | 811.0591 | 0.4045745 | 810.5077 | 0.4038595 | 816.7786
0.4060527 | 797.9858 | 0.4019288 | 817.4075 | 0.4043559 | 814.8031 | 0.4050407 | 807.3746 | 0.4051129 | 810.3484 | 0.4037463 | 812.4958 | 0.4050196 | 810.8229 | 0.4043037 | 814.6695
0.406499 | 797.9317 | 0.4023705 | 816.2167 | 0.4048002 | 815.1993 | 0.4054858 | 809.3848 | 0.4055581 | 808.0569 | 0.40419 | 814.7731 | 0.4054647 | 812.8542 | 0.404748 | 819.3668
0.4069452 | 796.0149 | 0.4028121 | 816.1305 | 0.4052446 | 815.2854 | 0.4059309 | 809.1991 | 0.4060032 | 809.299 | 0.4046337 | 814.6639 | 0.4059097 | 810.5399 | 0.4051923 | 814.3282
0.4073914 | 796.6834 | 0.4032538 | 818.1378 | 0.4056889 | 815.5992 | 0.406376 | 809.0075 | 0.4064484 | 808.6187 | 0.4050773 | 814.4614 | 0.4063548 | 812.2719 | 0.4056366 | 819.8421
0.4078376 | 798.8272 | 0.4036955 | 817.061 | 0.4061333 | 815.1885 | 0.4068211 | 809.2177 | 0.4068936 | 813.406 | 0.405521 | 813.4652 | 0.4067999 | 813.1837 | 0.4060809 | 818.1946
0.4082838 | 800.7048 | 0.4041372 | 815.9579 | 0.4065776 | 815.7738 | 0.4072662 | 809.0735 | 0.4073388 | 809.3966 | 0.4059647 | 816.1996 | 0.407245 | 813.556 | 0.4065252 | 816.3839
0.40873 | 799.0526 | 0.4045789 | 818.9452 | 0.407022 | 817.4801 | 0.4077113 | 809.5635 | 0.407784 | 809.0602 | 0.4064084 | 813.6479 | 0.40769 | 811.6779 | 0.4069695 | 817.785
0.4091762 | 796.7747 | 0.4050205 | 814.1462 | 0.4074663 | 812.7793 | 0.4081564 | 810.3002 | 0.4082291 | 809.393 | 0.406852 | 812.5649 | 0.4081351 | 813.5615 | 0.4074138 | 820.2181
0.4096224 | 799.5857 | 0.4054622 | 819.0323 | 0.4079107 | 815.1384 | 0.4086015 | 808.1219 | 0.4086743 | 809.9026 | 0.4072957 | 813.4552 | 0.4085802 | 813.5228 | 0.4078581 | 818.6075
0.4100687 | 797.6761 | 0.4059039 | 819.0188 | 0.408355 | 818.0803 | 0.4090466 | 811.5034 | 0.4091195 | 808.1083 | 0.4077394 | 815.2439 | 0.4090253 | 812.5973 | 0.4083024 | 816.7702
0.4105149 | 799.7949 | 0.4063456 | 815.6304 | 0.4087993 | 816.7921 | 0.4094917 | 810.0296 | 0.4095647 | 811.3056 | 0.4081831 | 813.3681 | 0.4094703 | 813.5587 | 0.4087466 | 815.7607
0.4109611 | 799.4796 | 0.4067873 | 817.6088 | 0.4092437 | 816.2803 | 0.4099368 | 809.2325 | 0.4100099 | 810.1257 | 0.4086268 | 816.1299 | 0.4099154 | 810.3514 | 0.4091909 | 817.8691
0.4114073 | 796.8744 | 0.4072289 | 818.1448 | 0.409688 | 814.5552 | 0.4103819 | 807.2302 | 0.410455 | 810.4404 | 0.4090704 | 812.8556 | 0.4103605 | 811.7165 | 0.4096352 | 816.4247
0.4118535 | 798.8477 | 0.4076706 | 819.8503 | 0.4101324 | 815.9255 | 0.410827 | 808.4378 | 0.4109002 | 809.0923 | 0.4095141 | 814.5369 | 0.4108056 | 812.1197 | 0.4100795 | 819.1564
0.4122997 | 797.1768 | 0.4081123 | 818.4777 | 0.4105767 | 817.3364 | 0.4112721 | 812.2936 | 0.4113454 | 810.5354 | 0.4099578 | 813.7946 | 0.4112506 | 812.3055 | 0.4105238 | 819.5928
0.4127459 | 797.354 | 0.408554 | 817.403 | 0.4110211 | 814.3272 | 0.4117172 | 808.4664 | 0.4117906 | 811.153 | 0.4104015 | 815.3321 | 0.4116957 | 813.4337 | 0.4109681 | 817.3457
0.4131921 | 800.5479 | 0.4089957 | 819.8603 | 0.4114654 | 816.4027 | 0.4121623 | 811.3926 | 0.4122357 | 811.7273 | 0.4108451 | 815.8841 | 0.4121408 | 809.5636 | 0.4114124 | 819.2983
0.4136383 | 801.2277 | 0.4094373 | 819.217 | 0.4119098 | 817.3822 | 0.4126074 | 808.4765 | 0.4126809 | 810.2606 | 0.4112888 | 814.5769 | 0.4125859 | 811.0141 | 0.4118567 | 816.8187
0.4140846 | 799.2581 | 0.409879 | 819.8791 | 0.4123541 | 815.2086 | 0.4130525 | 810.7531 | 0.4131261 | 810.5331 | 0.4117325 | 811.0971 | 0.4130309 | 813.6233 | 0.412301 | 814.8739
0.4145308 | 800.586 | 0.4103207 | 818.1025 | 0.4127985 | 815.7047 | 0.4134976 | 808.6162 | 0.4135713 | 809.3393 | 0.4121762 | 815.9825 | 0.413476 | 811.5814 | 0.4127453 | 815.1302
0.414977 | 797.0788 | 0.4107624 | 816.9476 | 0.4132428 | 812.7823 | 0.4139427 | 810.6651 | 0.4140165 | 810.1917 | 0.4126199 | 815.0043 | 0.4139211 | 812.5788 | 0.4131895 | 819.9193
0.4154232 | 797.5592 | 0.4112041 | 817.3415 | 0.4136872 | 816.9554 | 0.4143878 | 812.8509 | 0.4144616 | 811.816 | 0.4130635 | 811.6564 | 0.4143662 | 812.2655 | 0.4136338 | 819.6967
0.4158694 | 799.7224 | 0.4116457 | 818.1707 | 0.4141315 | 815.895 | 0.4148329 | 808.4687 | 0.4149068 | 810.9742 | 0.4135072 | 813.5782 | 0.4148113 | 811.1263 | 0.4140781 | 817.5624
0.4163156 | 799.8214 | 0.4120874 | 818.9587 | 0.4145759 | 815.4658 | 0.415278 | 809.8371 | 0.415352 | 811.3732 | 0.4139509 | 814.6696 | 0.4152563 | 812.3181 | 0.4145224 | 817.683
0.4167618 | 799.0502 | 0.4125291 | 819.3842 | 0.4150202 | 816.2505 | 0.4157231 | 809.1715 | 0.4157972 | 812.0263 | 0.4143946 | 817.4439 | 0.4157014 | 812.8761 | 0.4149667 | 817.169
0.417208 | 796.2668 | 0.4129708 | 819.6752 | 0.4154646 | 814.9905 | 0.4161682 | 813.929 | 0.4162424 | 810.6352 | 0.4148382 | 814.4008 | 0.4161465 | 812.376 | 0.415411 | 818.6148
0.4176543 | 797.776 | 0.4134125 | 819.0414 | 0.4159089 | 816.4785 | 0.4166133 | 811.3033 | 0.4166875 | 809.4249 | 0.4152819 | 814.911 | 0.4165916 | 810.5969 | 0.4158553 | 817.2157
0.4181005 | 795.2188 | 0.4138541 | 817.9495 | 0.4163532 | 814.3744 | 0.4170584 | 806.767 | 0.4171327 | 812.7789 | 0.4157256 | 816.1441 | 0.4170366 | 812.8985 | 0.4162996 | 818.8769
0.4185467 | 801.3558 | 0.4142958 | 819.9417 | 0.4167976 | 816.3419 | 0.4175035 | 809.4383 | 0.4175779 | 808.2052 | 0.4161693 | 812.2911 | 0.4174817 | 811.897 | 0.4167439 | 817.8155
0.4189929 | 800.0469 | 0.4147375 | 818.8494 | 0.4172419 | 816.9079 | 0.4179486 | 814.6596 | 0.4180231 | 809.0185 | 0.4166129 | 816.3577 | 0.4179268 | 809.8909 | 0.4171882 | 819.6417
0.4194391 | 799.2597 | 0.4151792 | 819.1257 | 0.4176863 | 817.2937 | 0.4183937 | 815.4565 | 0.4184683 | 811.9301 | 0.4170566 | 816.4034 | 0.4183719 | 814.9706 | 0.4176324 | 817.4378
0.4198853 | 798.6385 | 0.4156209 | 819.2909 | 0.4181306 | 812.3089 | 0.4188388 | 812.8987 | 0.4189134 | 810.9667 | 0.4175003 | 812.9343 | 0.4188169 | 815.3612 | 0.4180767 | 818.7598
0.4203315 | 800.0386 | 0.4160625 | 819.9488 | 0.418575 | 816.505 | 0.4192839 | 810.8888 | 0.4193586 | 810.2118 | 0.417944 | 814.3044 | 0.419262 | 814.7658 | 0.418521 | 817.3541
0.4207777 | 797.828 | 0.4165042 | 818.5083 | 0.4190193 | 815.1939 | 0.419729 | 808.2966 | 0.4198038 | 810.8551 | 0.4183877 | 812.578 | 0.4197071 | 814.9973 | 0.4189653 | 819.5475
0.4212239 | 799.5893 | 0.4169459 | 817.7393 | 0.4194637 | 817.6847 | 0.4201741 | 809.2168 | 0.420249 | 808.8562 | 0.4188313 | 815.6311 | 0.4201522 | 812.705 | 0.4194096 | 815.9152
0.4216702 | 797.7122 | 0.4173876 | 818.7057 | 0.419908 | 816.4459 | 0.4206192 | 809.2239 | 0.4206941 | 809.6502 | 0.419275 | 813.9602 | 0.4205972 | 812.8326 | 0.4198539 | 815.933
0.4221164 | 797.6474 | 0.4178293 | 818.9276 | 0.4203524 | 815.8374 | 0.4210643 | 811.8955 | 0.4211393 | 812.8577 | 0.4197187 | 816.5162 | 0.4210423 | 815.0188 | 0.4202982 | 819.7496
0.4225626 | 797.8385 | 0.4182709 | 816.386 | 0.4207967 | 818.3244 | 0.4215094 | 813.9482 | 0.4215845 | 812.1003 | 0.4201624 | 815.7914 | 0.4214874 | 812.4964 | 0.4207425 | 818.9706
0.4230088 | 797.8983 | 0.4187126 | 819.2267 | 0.4212411 | 817.6477 | 0.4219545 | 811.2198 | 0.4220297 | 811.688 | 0.420606 | 816.2545 | 0.4219325 | 813.6717 | 0.4211868 | 819.3078
0.423455 | 800.1902 | 0.4191543 | 818.5602 | 0.4216854 | 817.2967 | 0.4223996 | 812.2453 | 0.4224749 | 810.7142 | 0.4210497 | 814.2934 | 0.4223776 | 812.3879 | 0.4216311 | 820.1693
0.4239012 | 800.8372 | 0.419596 | 816.5442 | 0.4221298 | 815.4851 | 0.4228447 | 809.5326 | 0.42292 | 812.1614 | 0.4214934 | 814.7501 | 0.4228226 | 814.0246 | 0.4220753 | 818.5982
0.4243474 | 799.4713 | 0.4200377 | 820.3103 | 0.4225741 | 815.9156 | 0.4232898 | 811.0936 | 0.4233652 | 810.2389 | 0.4219371 | 815.0651 | 0.4232677 | 816.6902 | 0.4225196 | 818.4177
0.4247936 | 799.5409 | 0.4204793 | 819.7404 | 0.4230185 | 818.5131 | 0.4237349 | 812.1067 | 0.4238104 | 812.3699 | 0.4223808 | 812.8047 | 0.4237128 | 812.0206 | 0.4229639 | 813.5538
0.4252399 | 799.0261 | 0.420921 | 819.6669 | 0.4234628 | 819.5345 | 0.42418 | 814.2209 | 0.4242556 | 809.7695 | 0.4228244 | 813.0309 | 0.4241579 | 813.0777 | 0.4234082 | 818.8959
0.4256861 | 796.9826 | 0.4213627 | 817.4406 | 0.4239071 | 816.8731 | 0.4246251 | 812.6499 | 0.4247008 | 811.2107 | 0.4232681 | 815.5198 | 0.4246029 | 811.063 | 0.4238525 | 821.5807
0.4261323 | 798.8541 | 0.4218044 | 819.1624 | 0.4243515 | 817.6682 | 0.4250702 | 813.9446 | 0.4251459 | 811.5311 | 0.4237118 | 815.0045 | 0.425048 | 815.9501 | 0.4242968 | 816.0907
0.4265785 | 797.8772 | 0.4222461 | 821.2893 | 0.4247958 | 815.9721 | 0.4255153 | 808.6369 | 0.4255911 | 808.5684 | 0.4241555 | 813.5855 | 0.4254931 | 815.5793 | 0.4247411 | 817.2907
0.4270247 | 796.3812 | 0.4226877 | 818.6684 | 0.4252402 | 818.149 | 0.4259604 | 812.4318 | 0.4260363 | 810.375 | 0.4245991 | 815.226 | 0.4259382 | 814.3984 | 0.4251854 | 821.1681
0.4274709 | 802.1775 | 0.4231294 | 819.0934 | 0.4256845 | 816.8231 | 0.4264055 | 812.1734 | 0.4264815 | 812.0968 | 0.4250428 | 815.3644 | 0.4263832 | 815.1158 | 0.4256297 | 819.0864
0.4279171 | 800.7885 | 0.4235711 | 818.8067 | 0.4261289 | 815.6598 | 0.4268506 | 811.0769 | 0.4269267 | 811.8471 | 0.4254865 | 815.7519 | 0.4268283 | 816.3551 | 0.4260739 | 820.0481
0.4283633 | 800.6646 | 0.4240128 | 821.6318 | 0.4265732 | 818.7966 | 0.4272957 | 815.4247 | 0.4273718 | 813.9797 | 0.4259302 | 813.2536 | 0.4272734 | 812.6993 | 0.4265182 | 817.1987
0.4288095 | 797.8727 | 0.4244545 | 818.6143 | 0.4270176 | 819.0363 | 0.4277408 | 810.9499 | 0.427817 | 812.8093 | 0.4263738 | 813.0188 | 0.4277185 | 815.2449 | 0.4269625 | 820.8834
0.4292558 | 799.179 | 0.4248961 | 820.2228 | 0.4274619 | 819.6665 | 0.4281859 | 812.2931 | 0.4282622 | 810.1012 | 0.4268175 | 819.491 | 0.4281635 | 815.3133 | 0.4274068 | 817.5281
0.429702 | 799.044 | 0.4253378 | 819.6891 | 0.4279063 | 816.1711 | 0.428631 | 813.1138 | 0.4287074 | 812.0003 | 0.4272612 | 816.1053 | 0.4286086 | 815.8104 | 0.4278511 | 819.6385
0.4301482 | 801.2975 | 0.4257795 | 822.5107 | 0.4283506 | 820.1832 | 0.4290761 | 810.3154 | 0.4291525 | 809.9936 | 0.4277049 | 813.3979 | 0.4290537 | 815.4172 | 0.4282954 | 816.0746
0.4305944 | 796.5231 | 0.4262212 | 818.6948 | 0.428795 | 818.9881 | 0.4295212 | 814.1687 | 0.4295977 | 813.4967 | 0.4281486 | 813.7067 | 0.4294988 | 814.0443 | 0.4287397 | 821.1102
0.4310406 | 798.7788 | 0.4266629 | 817.2884 | 0.4292393 | 818.6393 | 0.4299663 | 814.6011 | 0.4300429 | 812.2089 | 0.4285922 | 815.8002 | 0.4299439 | 812.4673 | 0.429184 | 818.2902
0.4314868 | 801.531 | 0.4271045 | 822.5035 | 0.4296837 | 817.3472 | 0.4304114 | 812.8038 | 0.4304881 | 810.5115 | 0.4290359 | 815.6387 | 0.4303889 | 812.9168 | 0.4296283 | 817.7312
0.431933 | 799.525 | 0.4275462 | 821.6451 | 0.430128 | 818.1155 | 0.4308565 | 810.7716 | 0.4309333 | 812.2489 | 0.4294796 | 815.3606 | 0.430834 | 814.6617 | 0.4300726 | 818.8521
0.4323792 | 800.2724 | 0.4279879 | 818.4474 | 0.4305724 | 818.5903 | 0.4313016 | 813.0096 | 0.4313784 | 812.5421 | 0.4299233 | 817.5679 | 0.4312791 | 814.5092 | 0.4305168 | 818.2006
0.4328255 | 801.3765 | 0.4284296 | 818.6696 | 0.4310167 | 821.2443 | 0.4317467 | 813.4947 | 0.4318236 | 813.5948 | 0.4303669 | 815.0769 | 0.4317242 | 813.2911 | 0.4309611 | 817.0245
0.4332717 | 797.6806 | 0.4288713 | 820.8957 | 0.431461 | 818.3085 | 0.4321918 | 810.4441 | 0.4322688 | 812.5208 | 0.4308106 | 818.4244 | 0.4321692 | 814.0348 | 0.4314054 | 820.8595
0.4337179 | 800.3459 | 0.4293129 | 820.8529 | 0.4319054 | 817.6908 | 0.4326369 | 812.5855 | 0.432714 | 812.4705 | 0.4312543 | 813.1548 | 0.4326143 | 815.9714 | 0.4318497 | 819.531
0.4341641 | 801.1213 | 0.4297546 | 818.639 | 0.4323497 | 818.7962 | 0.433082 | 812.7929 | 0.4331592 | 812.302 | 0.431698 | 817.6251 | 0.4330594 | 818.1706 | 0.432294 | 820.4309
0.4346103 | 799.9192 | 0.4301963 | 817.1016 | 0.4327941 | 816.1161 | 0.4335271 | 814.8814 | 0.4336043 | 813.0585 | 0.4321417 | 817.3903 | 0.4335045 | 814.4881 | 0.4327383 | 817.8305
0.4350565 | 799.6783 | 0.430638 | 822.6596 | 0.4332384 | 818.4703 | 0.4339722 | 815.5877 | 0.4340495 | 813.7572 | 0.4325853 | 816.3973 | 0.4339495 | 814.122 | 0.4331826 | 817.4394
0.4355027 | 801.816 | 0.4310797 | 821.5936 | 0.4336828 | 818.1166 | 0.4344173 | 816.428 | 0.4344947 | 810.7802 | 0.433029 | 815.1079 | 0.4343946 | 815.3938 | 0.4336269 | 817.5307
0.4359489 | 801.2047 | 0.4315213 | 822.962 | 0.4341271 | 818.2971 | 0.4348624 | 813.4196 | 0.4349399 | 811.369 | 0.4334727 | 817.8563 | 0.4348397 | 816.6985 | 0.4340712 | 818.2139
0.4363952 | 802.3291 | 0.431963 | 820.2189 | 0.4345715 | 818.6743 | 0.4353075 | 814.5872 | 0.4353851 | 814.6183 | 0.4339164 | 818.8921 | 0.4352848 | 814.5199 | 0.4345155 | 819.0114
0.4368414 | 800.299 | 0.4324047 | 820.6131 | 0.4350158 | 819.2063 | 0.4357526 | 813.4685 | 0.4358302 | 811.8285 | 0.43436 | 811.7584 | 0.4357298 | 813.518 | 0.4349597 | 819.0813
0.4372876 | 798.8014 | 0.4328464 | 817.6475 | 0.4354602 | 818.3358 | 0.4361977 | 816.5585 | 0.4362754 | 810.5189 | 0.4348037 | 816.6998 | 0.4361749 | 815.2852 | 0.435404 | 820.8555
0.4377338 | 802.2898 | 0.4332881 | 823.6714 | 0.4359045 | 817.3158 | 0.4366428 | 815.1943 | 0.4367206 | 807.3353 | 0.4352474 | 813.1201 | 0.43662 | 816.1681 | 0.4358483 | 818.9972
0.43818 | 800.2503 | 0.4337297 | 819.292 | 0.4363489 | 818.8912 | 0.4370879 | 814.9741 | 0.4371658 | 816.0372 | 0.4356911 | 815.9167 | 0.4370651 | 815.3005 | 0.4362926 | 818.9523
0.4386262 | 802.3286 | 0.4341714 | 822.2491 | 0.4367932 | 818.0975 | 0.437533 | 816.7762 | 0.4376109 | 812.8415 | 0.4361347 | 817.1111 | 0.4375102 | 815.6626 | 0.4367369 | 819.4249
0.4390724 | 800.9074 | 0.4346131 | 820.5638 | 0.4372376 | 821.1753 | 0.4379781 | 816.9454 | 0.4380561 | 814.2124 | 0.4365784 | 818.4211 | 0.4379552 | 815.2761 | 0.4371812 | 815.6793
0.4395186 | 800.716 | 0.4350548 | 818.8769 | 0.4376819 | 818.2903 | 0.4384232 | 817.1877 | 0.4385013 | 814.4731 | 0.4370221 | 819.2479 | 0.4384003 | 815.4252 | 0.4376255 | 818.2946
0.4399648 | 801.4082 | 0.4354965 | 818.2336 | 0.4381263 | 819.0785 | 0.4388683 | 815.806 | 0.4389465 | 812.7742 | 0.4374658 | 819.2738 | 0.4388454 | 817.8161 | 0.4380698 | 818.2288
0.4404111 | 799.9304 | 0.4359381 | 820.3103 | 0.4385706 | 822.575 | 0.4393134 | 815.504 | 0.4393917 | 813.4046 | 0.4379095 | 814.5724 | 0.4392905 | 814.2958 | 0.4385141 | 823.3607
0.4408573 | 797.7794 | 0.4363798 | 818.9317 | 0.4390149 | 818.5527 | 0.4397585 | 815.5694 | 0.4398368 | 814.4541 | 0.4383531 | 817.4573 | 0.4397355 | 814.2604 | 0.4389584 | 821.1764
0.4413035 | 803.247 | 0.4368215 | 819.3647 | 0.4394593 | 822.7463 | 0.4402036 | 814.8137 | 0.440282 | 813.7897 | 0.4387968 | 814.9603 | 0.4401806 | 814.2122 | 0.4394026 | 818.5707
0.4417497 | 799.6269 | 0.4372632 | 820.4889 | 0.4399036 | 822.0108 | 0.4406487 | 816.56 | 0.4407272 | 810.3008 | 0.4392405 | 819.6493 | 0.4406257 | 815.383 | 0.4398469 | 818.0391
0.4421959 | 799.9943 | 0.4377049 | 821.1476 | 0.440348 | 819.6814 | 0.4410938 | 813.564 | 0.4411724 | 813.4725 | 0.4396842 | 818.0945 | 0.4410708 | 816.639 | 0.4402912 | 819.358
0.4426421 | 801.0209 | 0.4381465 | 819.0504 | 0.4407923 | 819.5681 | 0.4415389 | 813.0375 | 0.4416176 | 810.8535 | 0.4401278 | 817.9524 | 0.4415158 | 816.1976 | 0.4407355 | 818.1192
0.4430883 | 799.6856 | 0.4385882 | 819.5514 | 0.4412367 | 817.7756 | 0.441984 | 815.3867 | 0.4420627 | 815.4553 | 0.4405715 | 818.1802 | 0.4419609 | 817.1462 | 0.4411798 | 818.4098
0.4435345 | 802.5247 | 0.4390299 | 822.6953 | 0.441681 | 818.8541 | 0.4424291 | 818.9385 | 0.4425079 | 810.6361 | 0.4410152 | 817.1538 | 0.442406 | 817.0068 | 0.4416241 | 818.846
0.4439808 | 799.1949 | 0.4394716 | 819.4963 | 0.4421254 | 818.4405 | 0.4428742 | 814.3482 | 0.4429531 | 813.2527 | 0.4414589 | 816.9309 | 0.4428511 | 813.7385 | 0.4420684 | 819.4478
0.444427 | 800.9661 | 0.4399133 | 821.845 | 0.4425697 | 821.597 | 0.4433193 | 815.9725 | 0.4433983 | 812.7244 | 0.4419026 | 819.9843 | 0.4432961 | 815.4019 | 0.4425127 | 820.2393
0.4448732 | 801.27 | 0.4403549 | 819.8498 | 0.4430141 | 824.1575 | 0.4437644 | 815.5904 | 0.4438435 | 814.0085 | 0.4423462 | 816.645 | 0.4437412 | 819.0476 | 0.442957 | 818.9501
0.4453194 | 803.0689 | 0.4407966 | 820.7996 | 0.4434584 | 820.2277 | 0.4442095 | 817.7805 | 0.4442886 | 809.3937 | 0.4427899 | 819.0855 | 0.4441863 | 814.2719 | 0.4434013 | 820.8833
0.4457656 | 800.7675 | 0.4412383 | 823.1636 | 0.4439028 | 817.868 | 0.4446546 | 817.4025 | 0.4447338 | 811.6452 | 0.4432336 | 818.2006 | 0.4446314 | 816.8282 | 0.4438455 | 818.236
0.4462118 | 800.703 | 0.44168 | 818.7091 | 0.4443471 | 822.5042 | 0.4450997 | 819.6064 | 0.445179 | 811.422 | 0.4436773 | 817.8945 | 0.4450765 | 817.4296 | 0.4442898 | 821.7
0.446658 | 798.9109 | 0.4421217 | 821.9564 | 0.4447915 | 818.3651 | 0.4455448 | 814.3014 | 0.4456242 | 814.0206 | 0.4441209 | 816.0603 | 0.4455215 | 816.4107 | 0.4447341 | 818.2127
0.4471042 | 799.0328 | 0.4425633 | 819.6798 | 0.4452358 | 819.9409 | 0.4459899 | 818.6773 | 0.4460693 | 813.6868 | 0.4445646 | 819.4699 | 0.4459666 | 819.3016 | 0.4451784 | 817.9265
0.4475504 | 803.6864 | 0.443005 | 819.7814 | 0.4456802 | 821.068 | 0.446435 | 818.0213 | 0.4465145 | 812.1051 | 0.4450083 | 817.2187 | 0.4464117 | 816.1769 | 0.4456227 | 818.8842
0.4479967 | 801.7709 | 0.4434467 | 818.4451 | 0.4461245 | 818.4481 | 0.4468801 | 815.4454 | 0.4469597 | 815.5974 | 0.445452 | 815.722 | 0.4468568 | 816.7508 | 0.446067 | 816.5012
0.4484429 | 797.7295 | 0.4438884 | 818.6989 | 0.4465688 | 818.2531 | 0.4473252 | 817.4994 | 0.4474049 | 811.4437 | 0.4458956 | 816.1508 | 0.4473018 | 817.721 | 0.4465113 | 821.379
0.4488891 | 800.0382 | 0.4443301 | 822.3825 | 0.4470132 | 819.96 | 0.4477703 | 816.5597 | 0.4478501 | 815.6691 | 0.4463393 | 814.8592 | 0.4477469 | 816.3927 | 0.4469556 | 819.6427
0.4493353 | 800.9404 | 0.4447717 | 823.0449 | 0.4474575 | 821.2158 | 0.4482154 | 817.7631 | 0.4482952 | 813.0424 | 0.446783 | 817.6723 | 0.448192 | 815.7232 | 0.4473999 | 818.6618
0.4497815 | 799.7941 | 0.4452134 | 821.8674 | 0.4479019 | 821.5548 | 0.4486605 | 818.7442 | 0.4487404 | 813.4169 | 0.4472267 | 816.3404 | 0.4486371 | 815.3663 | 0.4478442 | 821.3659
0.4502277 | 800.0521 | 0.4456551 | 818.3507 | 0.4483462 | 820.861 | 0.4491056 | 815.8923 | 0.4491856 | 812.8336 | 0.4476704 | 817.0846 | 0.4490821 | 814.8165 | 0.4482884 | 818.296
0.4506739 | 800.2743 | 0.4460968 | 819.9277 | 0.4487906 | 819.2408 | 0.4495507 | 813.8701 | 0.4496308 | 811.3116 | 0.448114 | 818.1766 | 0.4495272 | 816.1873 | 0.4487327 | 820.2861
0.4511201 | 801.1374 | 0.4465385 | 821.1629 | 0.4492349 | 820.203 | 0.4499958 | 818.0927 | 0.450076 | 817.2059 | 0.4485577 | 815.9892 | 0.4499723 | 815.4695 | 0.449177 | 816.3467
0.4515664 | 804.413 | 0.4469801 | 822.9435 | 0.4496793 | 823.082 | 0.4504409 | 816.6441 | 0.4505211 | 812.8776 | 0.4490014 | 817.2589 | 0.4504174 | 814.7683 | 0.4496213 | 822.3062
0.4520126 | 803.2254 | 0.4474218 | 822.6526 | 0.4501236 | 823.5148 | 0.450886 | 817.6721 | 0.4509663 | 813.2027 | 0.4494451 | 817.9163 | 0.4508624 | 816.0187 | 0.4500656 | 822.3176
0.4524588 | 798.8681 | 0.4478635 | 821.8989 | 0.450568 | 819.1225 | 0.4513311 | 817.4834 | 0.4514115 | 812.4926 | 0.4498887 | 815.9601 | 0.4513075 | 812.9386 | 0.4505099 | 821.8596
0.452905 | 800.3261 | 0.4483052 | 823.893 | 0.4510123 | 821.5937 | 0.4517762 | 814.5969 | 0.4518567 | 811.6561 | 0.4503324 | 817.0701 | 0.4517526 | 817.0478 | 0.4509542 | 818.2852
0.4533512 | 800.6528 | 0.4487469 | 822.0332 | 0.4514567 | 820.1916 | 0.4522213 | 814.7969 | 0.4523019 | 814.805 | 0.4507761 | 817.9038 | 0.4521977 | 817.751 | 0.4513985 | 818.4467
0.4537974 | 799.5681 | 0.4491885 | 820.8106 | 0.451901 | 822.7945 | 0.4526664 | 820.1412 | 0.452747 | 811.8098 | 0.4512198 | 816.6569 | 0.4526428 | 816.4926 | 0.4518428 | 820.8276
0.4542436 | 801.6762 | 0.4496302 | 820.9838 | 0.4523454 | 823.586 | 0.4531115 | 819.6351 | 0.4531922 | 810.7912 | 0.4516635 | 819.4331 | 0.4530878 | 816.7821 | 0.452287 | 818.8873
0.4546898 | 801.6042 | 0.4500719 | 819.5859 | 0.4527897 | 819.6923 | 0.4535566 | 817.3362 | 0.4536374 | 810.803 | 0.4521071 | 820.9063 | 0.4535329 | 817.324 | 0.4527313 | 821.0741
0.455136 | 801.3524 | 0.4505136 | 820.7913 | 0.4532341 | 820.073 | 0.4540017 | 816.6956 | 0.4540826 | 812.3151 | 0.4525508 | 817.5536 | 0.453978 | 816.7796 | 0.4531756 | 821.4252
0.4555823 | 800.5866 | 0.4509553 | 822.0227 | 0.4536784 | 821.8213 | 0.4544468 | 818.9403 | 0.4545278 | 814.6342 | 0.4529945 | 817.6033 | 0.4544231 | 818.3776 | 0.4536199 | 819.4622
0.4560285 | 800.8364 | 0.4513969 | 820.5156 | 0.4541228 | 818.0696 | 0.4548919 | 820.2959 | 0.4549729 | 814.7108 | 0.4534382 | 815.9948 | 0.4548681 | 816.0778 | 0.4540642 | 818.1262
0.4564747 | 801.728 | 0.4518386 | 820.8902 | 0.4545671 | 823.5968 | 0.455337 | 818.2352 | 0.4554181 | 814.963 | 0.4538818 | 815.8377 | 0.4553132 | 818.155 | 0.4545085 | 817.4981
0.4569209 | 800.7439 | 0.4522803 | 819.1234 | 0.4550114 | 822.6024 | 0.4557821 | 817.6399 | 0.4558633 | 814.9598 | 0.4543255 | 821.7011 | 0.4557583 | 815.6255 | 0.4549528 | 819.3947
0.4573671 | 801.3314 | 0.452722 | 820.4739 | 0.4554558 | 824.3971 | 0.4562272 | 818.0976 | 0.4563085 | 813.7726 | 0.4547692 | 819.4358 | 0.4562034 | 819.2521 | 0.4553971 | 820.4545
0.4578133 | 800.1813 | 0.4531637 | 820.637 | 0.4559001 | 821.2837 | 0.4566723 | 818.7233 | 0.4567536 | 812.7903 | 0.4552129 | 818.8622 | 0.4566484 | 819.6878 | 0.4558414 | 819.2921
0.4582595 | 799.0334 | 0.4536053 | 818.8484 | 0.4563445 | 825.5653 | 0.4571174 | 818.4501 | 0.4571988 | 815.6795 | 0.4556565 | 818.0617 | 0.4570935 | 817.9578 | 0.4562857 | 818.039
0.4587057 | 803.1181 | 0.454047 | 819.1908 | 0.4567888 | 824.6309 | 0.4575625 | 820.6913 | 0.457644 | 815.6171 | 0.4561002 | 816.3753 | 0.4575386 | 816.8282 | 0.4567299 | 821.4604
0.459152 | 802.0331 | 0.4544887 | 818.4013 | 0.4572332 | 820.6751 | 0.4580076 | 819.4182 | 0.4580892 | 811.9475 | 0.4565439 | 818.9736 | 0.4579837 | 818.4667 | 0.4571742 | 820.5453
0.4595982 | 799.1497 | 0.4549304 | 822.2345 | 0.4576775 | 820.4796 | 0.4584527 | 818.6844 | 0.4585344 | 811.617 | 0.4569876 | 818.1187 | 0.4584287 | 814.9165 | 0.4576185 | 819.2962
0.4600444 | 800.515 | 0.4553721 | 821.9335 | 0.4581219 | 819.8026 | 0.4588978 | 820.0014 | 0.4589795 | 816.5834 | 0.4574313 | 817.274 | 0.4588738 | 819.42 | 0.4580628 | 820.6079
0.4604906 | 801.6917 | 0.4558137 | 820.984 | 0.4585662 | 824.0374 | 0.4593429 | 820.7471 | 0.4594247 | 816.141 | 0.4578749 | 818.2306 | 0.4593189 | 814.8325 | 0.4585071 | 819.0113
0.4609368 | 802.711 | 0.4562554 | 820.011 | 0.4590106 | 825.6362 | 0.459788 | 820.5253 | 0.4598699 | 814.0154 | 0.4583186 | 819.6914 | 0.459764 | 814.5381 | 0.4589514 | 819.4822
0.461383 | 804.2299 | 0.4566971 | 819.5425 | 0.4594549 | 826.8527 | 0.4602331 | 823.34 | 0.4603151 | 815.3541 | 0.4587623 | 818.5463 | 0.4602091 | 818.8707 | 0.4593957 | 819.7472
0.4618292 | 801.8228 | 0.4571388 | 824.3472 | 0.4598993 | 822.2135 | 0.4606782 | 819.111 | 0.4607603 | 812.774 | 0.459206 | 820.3668 | 0.4606541 | 816.3656 | 0.45984 | 819.7366
0.4622754 | 803.5462 | 0.4575805 | 818.3647 | 0.4603436 | 824.8044 | 0.4611233 | 818.0194 | 0.4612054 | 816.018 | 0.4596496 | 815.7754 | 0.4610992 | 817.7832 | 0.4602843 | 823.3243
0.4627216 | 799.7882 | 0.4580221 | 822.33 | 0.460788 | 823.8115 | 0.4615684 | 818.8181 | 0.4616506 | 814.1632 | 0.4600933 | 820.4109 | 0.4615443 | 820.4324 | 0.4607286 | 821.7848
0.4631679 | 799.7533 | 0.4584638 | 821.1937 | 0.4612323 | 823.3042 | 0.4620135 | 820.4707 | 0.4620958 | 814.2091 | 0.460537 | 819.026 | 0.4619894 | 818.9942 | 0.4611728 | 818.0309
0.4636141 | 801.3046 | 0.4589055 | 819.6938 | 0.4616767 | 823.9173 | 0.4624586 | 824.4299 | 0.462541 | 814.3516 | 0.4609807 | 817.5987 | 0.4624344 | 818.2671 | 0.4616171 | 821.8394
0.4640603 | 800.7576 | 0.4593472 | 818.4159 | 0.462121 | 823.8859 | 0.4629037 | 821.34 | 0.4629862 | 813.8247 | 0.4614243 | 816.3407 | 0.4628795 | 818.9483 | 0.4620614 | 820.3702
0.4645065 | 801.4341 | 0.4597889 | 818.3465 | 0.4625653 | 823.0684 | 0.4633488 | 818.028 | 0.4634313 | 813.4839 | 0.461868 | 817.9155 | 0.4633246 | 817.6784 | 0.4625057 | 819.3287
0.4649527 | 801.8458 | 0.4602305 | 822.1888 | 0.4630097 | 820.3966 | 0.4637939 | 819.5428 | 0.4638765 | 814.0039 | 0.4623117 | 820.795 | 0.4637697 | 819.0101 | 0.46295 | 819.6004
0.4653989 | 800.9072 | 0.4606722 | 823.894 | 0.463454 | 823.0814 | 0.464239 | 818.6129 | 0.4643217 | 815.38 | 0.4627554 | 815.5234 | 0.4642147 | 816.0088 | 0.4633943 | 820.7573
0.4658451 | 801.914 | 0.4611139 | 821.2898 | 0.4638984 | 824.9592 | 0.4646841 | 820.0402 | 0.4647669 | 818.0452 | 0.4631991 | 817.9503 | 0.4646598 | 818.7245 | 0.4638386 | 819.878
0.4662913 | 799.2836 | 0.4615556 | 823.6148 | 0.4643427 | 823.4063 | 0.4651292 | 818.0838 | 0.465212 | 815.684 | 0.4636427 | 820.2852 | 0.4651049 | 818.8593 | 0.4642829 | 820.7735
0.4667376 | 800.0453 | 0.4619973 | 822.0245 | 0.4647871 | 826.4789 | 0.4655743 | 821.9842 | 0.4656572 | 813.8563 | 0.4640864 | 818.5643 | 0.46555 | 816.4929 | 0.4647272 | 818.3662
0.4671838 | 799.9907 | 0.4624389 | 822.9004 | 0.4652314 | 821.5577 | 0.4660194 | 819.8009 | 0.4661024 | 812.7163 | 0.4645301 | 819.3369 | 0.465995 | 816.7002 | 0.4651715 | 816.9265
0.46763 | 801.2324 | 0.4628806 | 821.8513 | 0.4656758 | 823.8702 | 0.4664645 | 818.5286 | 0.4665476 | 813.2118 | 0.4649738 | 817.8144 | 0.4664401 | 818.095 | 0.4656157 | 820.9213
0.4680762 | 800.1995 | 0.4633223 | 820.3676 | 0.4661201 | 824.4796 | 0.4669096 | 820.6674 | 0.4669928 | 814.3741 | 0.4654174 | 821.3695 | 0.4668852 | 821.102 | 0.46606 | 819.7112
0.4685224 | 802.2966 | 0.463764 | 820.8686 | 0.4665645 | 820.2126 | 0.4673547 | 820.1986 | 0.4674379 | 813.8914 | 0.4658611 | 818.6338 | 0.4673303 | 818.9176 | 0.4665043 | 820.9558
0.4689686 | 800.5557 | 0.4642057 | 820.6988 | 0.4670088 | 826.9214 | 0.4677998 | 820.9887 | 0.4678831 | 814.233 | 0.4663048 | 822.0961 | 0.4677754 | 820.3102 | 0.4669486 | 823.4009
0.4694148 | 803.7652 | 0.4646473 | 819.6496 | 0.4674532 | 824.256 | 0.4682449 | 819.7525 | 0.4683283 | 817.6204 | 0.4667485 | 822.793 | 0.4682204 | 816.1223 | 0.4673929 | 819.61
0.469861 | 802.2919 | 0.465089 | 824.3745 | 0.4678975 | 823.9193 | 0.46869 | 820.9207 | 0.4687735 | 816.4904 | 0.4671922 | 818.3856 | 0.4686655 | 819.6474 | 0.4678372 | 818.7281
0.4703072 | 800.9493 | 0.4655307 | 818.451 | 0.4683419 | 822.5642 | 0.4691351 | 820.5965 | 0.4692187 | 814.4796 | 0.4676358 | 817.9678 | 0.4691106 | 820.5326 | 0.4682815 | 821.0732
0.4707535 | 801.6009 | 0.4659724 | 818.9634 | 0.4687862 | 824.1227 | 0.4695802 | 820.2523 | 0.4696638 | 814.1611 | 0.4680795 | 814.8565 | 0.4695557 | 818.6371 | 0.4687258 | 822.3455
0.4711997 | 803.4658 | 0.4664141 | 820.1553 | 0.4692306 | 823.0846 | 0.4700253 | 822.3756 | 0.470109 | 813.5926 | 0.4685232 | 817.8517 | 0.4700007 | 819.4502 | 0.4691701 | 817.0026
0.4716459 | 801.8193 | 0.4668557 | 824.3072 | 0.4696749 | 824.4382 | 0.4704704 | 824.8197 | 0.4705542 | 813.1429 | 0.4689669 | 819.8027 | 0.4704458 | 821.3674 | 0.4696144 | 823.676
0.4720921 | 802.4545 | 0.4672974 | 821.6576 | 0.4701192 | 821.7743 | 0.4709155 | 822.8461 | 0.4709994 | 814.0145 | 0.4694105 | 820.371 | 0.4708909 | 818.9734 | 0.4700586 | 822.3264
0.4725383 | 803.1615 | 0.4677391 | 823.5071 | 0.4705636 | 823.6984 | 0.4713606 | 820.4489 | 0.4714446 | 812.8894 | 0.4698542 | 821.6185 | 0.471336 | 816.2525 | 0.4705029 | 820.103
0.4729845 | 801.6285 | 0.4681808 | 820.5822 | 0.4710079 | 821.9268 | 0.4718057 | 820.8667 | 0.4718897 | 816.0828 | 0.4702979 | 815.9552 | 0.471781 | 821.2275 | 0.4709472 | 821.7211
0.4734307 | 801.4417 | 0.4686225 | 824.3294 | 0.4714523 | 825.9413 | 0.4722508 | 820.6306 | 0.4723349 | 815.4139 | 0.4707416 | 819.2002 | 0.4722261 | 820.4547 | 0.4713915 | 819.1128
0.4738769 | 802.5772 | 0.4690641 | 820.9072 | 0.4718966 | 821.657 | 0.4726959 | 821.1442 | 0.4727801 | 816.4504 | 0.4711852 | 818.8918 | 0.4726712 | 819.8772 | 0.4718358 | 818.4018
0.4743232 | 801.0507 | 0.4695058 | 822.1114 | 0.472341 | 825.0879 | 0.473141 | 819.0283 | 0.4732253 | 815.508 | 0.4716289 | 820.3922 | 0.4731163 | 819.2028 | 0.4722801 | 819.1726
0.4747694 | 802.2925 | 0.4699475 | 823.402 | 0.4727853 | 827.037 | 0.4735861 | 821.5643 | 0.4736704 | 813.8214 | 0.4720726 | 820.1357 | 0.4735613 | 820.2718 | 0.4727244 | 819.8757
0.4752156 | 799.7213 | 0.4703892 | 822.1688 | 0.4732297 | 823.1362 | 0.4740312 | 821.4345 | 0.4741156 | 816.6766 | 0.4725163 | 820.5379 | 0.4740064 | 822.3939 | 0.4731687 | 820.034
0.4756618 | 802.8035 | 0.4708309 | 820.2214 | 0.473674 | 825.2947 | 0.4744763 | 821.2559 | 0.4745608 | 816.1163 | 0.47296 | 818.8841 | 0.4744515 | 819.0856 | 0.473613 | 820.371
0.476108 | 802.2552 | 0.4712725 | 823.0524 | 0.4741184 | 822.8513 | 0.4749214 | 821.1427 | 0.475006 | 816.8165 | 0.4734036 | 818.725 | 0.4748966 | 817.5796 | 0.4740573 | 821.3504
0.4765542 | 800.2295 | 0.4717142 | 822.3534 | 0.4745627 | 824.0585 | 0.4753665 | 819.2292 | 0.4754512 | 812.7824 | 0.4738473 | 816.0059 | 0.4753417 | 822.3977 | 0.4745015 | 823.3463
0.4770004 | 799.7782 | 0.4721559 | 821.3533 | 0.4750071 | 824.2423 | 0.4758116 | 819.3663 | 0.4758963 | 816.5765 | 0.474291 | 823.2305 | 0.4757867 | 819.5316 | 0.4749458 | 818.4672
0.4774466 | 804.009 | 0.4725976 | 824.8946 | 0.4754514 | 826.3551 | 0.4762567 | 820.9765 | 0.4763415 | 815.2787 | 0.4747347 | 820.6615 | 0.4762318 | 822.0174 | 0.4753901 | 819.0419
0.4778928 | 799.3877 | 0.4730393 | 823.4669 | 0.4758958 | 824.1286 | 0.4767018 | 822.3883 | 0.4767867 | 812.5399 | 0.4751783 | 819.507 | 0.4766769 | 818.2669 | 0.4758344 | 821.7918
0.4783391 | 802.4939 | 0.4734809 | 822.4335 | 0.4763401 | 825.2412 | 0.4771469 | 819.9215 | 0.4772319 | 812.6018 | 0.475622 | 820.5588 | 0.477122 | 817.168 | 0.4762787 | 817.5097
0.4787853 | 800.5453 | 0.4739226 | 822.9553 | 0.4767845 | 827.4441 | 0.477592 | 821.5613 | 0.4776771 | 815.4587 | 0.4760657 | 819.6494 | 0.477567 | 822.1492 | 0.476723 | 824.7858
0.4792315 | 801.6741 | 0.4743643 | 822.8925 | 0.4772288 | 824.1697 | 0.4780371 | 822.7766 | 0.4781222 | 812.5815 | 0.4765094 | 818.7992 | 0.4780121 | 821.6502 | 0.4771673 | 818.5282
0.4796777 | 803.3576 | 0.474806 | 822.0071 | 0.4776731 | 827.4848 | 0.4784822 | 822.8068 | 0.4785674 | 814.1539 | 0.4769531 | 819.3724 | 0.4784572 | 818.9784 | 0.4776116 | 817.8756
0.4801239 | 802.0807 | 0.4752477 | 819.8706 | 0.4781175 | 826.4904 | 0.4789273 | 819.9377 | 0.4790126 | 815.8221 | 0.4773967 | 820.3679 | 0.4789023 | 820.9633 | 0.4780559 | 817.7102
0.4805701 | 803.6079 | 0.4756893 | 823.8723 | 0.4785618 | 823.4935 | 0.4793724 | 821.1097 | 0.4794578 | 816.7682 | 0.4778404 | 820.4778 | 0.4793473 | 820.4909 | 0.4785001 | 822.8791
0.4810163 | 802.8396 | 0.476131 | 821.3113 | 0.4790062 | 823.5132 | 0.4798175 | 818.4939 | 0.479903 | 817.8783 | 0.4782841 | 821.8201 | 0.4797924 | 820.3432 | 0.4789444 | 822.0494
0.4814625 | 802.4255 | 0.4765727 | 823.0044 | 0.4794505 | 827.4345 | 0.4802626 | 820.8303 | 0.4803481 | 814.1184 | 0.4787278 | 818.5616 | 0.4802375 | 821.0272 | 0.4793887 | 821.0037
0.4819088 | 802.4385 | 0.4770144 | 823.4059 | 0.4798949 | 824.1721 | 0.4807077 | 821.639 | 0.4807933 | 815.881 | 0.4791714 | 820.6784 | 0.4806826 | 820.8056 | 0.479833 | 816.9451
0.482355 | 803.6883 | 0.4774561 | 823.8483 | 0.4803392 | 824.4212 | 0.4811528 | 819.4064 | 0.4812385 | 815.2325 | 0.4796151 | 822.8713 | 0.4811276 | 819.8835 | 0.4802773 | 821.8226
0.4828012 | 804.1028 | 0.4778977 | 825.6273 | 0.4807836 | 826.9059 | 0.4815979 | 821.9915 | 0.4816837 | 815.217 | 0.4800588 | 819.785 | 0.4815727 | 819.7559 | 0.4807216 | 819.0789
0.4832474 | 804.3764 | 0.4783394 | 823.5697 | 0.4812279 | 824.2209 | 0.482043 | 822.6936 | 0.4821288 | 816.4856 | 0.4805025 | 818.1763 | 0.4820178 | 822.5853 | 0.4811659 | 818.7319
0.4836936 | 802.3721 | 0.4787811 | 821.234 | 0.4816723 | 828.1241 | 0.4824881 | 822.7829 | 0.482574 | 818.0433 | 0.4809461 | 824.3954 | 0.4824629 | 822.1385 | 0.4816102 | 819.4183
0.4841398 | 803.4027 | 0.4792228 | 819.757 | 0.4821166 | 826.2315 | 0.4829332 | 821.0076 | 0.4830192 | 816.682 | 0.4813898 | 821.3607 | 0.482908 | 819.0154 | 0.4820545 | 820.8891
0.484586 | 800.3141 | 0.4796645 | 822.5689 | 0.482561 | 827.4807 | 0.4833783 | 821.5975 | 0.4834644 | 816.4775 | 0.4818335 | 819.0147 | 0.483353 | 821.1817 | 0.4824988 | 819.6346
0.4850322 | 802.3027 | 0.4801061 | 825.6947 | 0.4830053 | 826.9341 | 0.4838234 | 823.4665 | 0.4839096 | 815.4821 | 0.4822772 | 823.8769 | 0.4837981 | 821.0611 | 0.482943 | 821.1972
0.4854784 | 802.6894 | 0.4805478 | 823.2448 | 0.4834497 | 826.8759 | 0.4842685 | 823.122 | 0.4843547 | 817.2922 | 0.4827209 | 816.0982 | 0.4842432 | 819.7964 | 0.4833873 | 816.4833
0.4859247 | 803.5068 | 0.4809895 | 821.6039 | 0.483894 | 826.209 | 0.4847136 | 821.3462 | 0.4847999 | 815.5567 | 0.4831645 | 819.2786 | 0.4846883 | 819.5221 | 0.4838316 | 820.4814
0.4863709 | 802.4468 | 0.4814312 | 823.4688 | 0.4843384 | 824.9336 | 0.4851587 | 821.8774 | 0.4852451 | 815.9748 | 0.4836082 | 817.5498 | 0.4851333 | 821.7314 | 0.4842759 | 820.1785
0.4868171 | 802.1645 | 0.4818729 | 821.8847 | 0.4847827 | 827.8543 | 0.4856038 | 821.1097 | 0.4856903 | 815.1645 | 0.4840519 | 823.7607 | 0.4855784 | 821.3918 | 0.4847202 | 820.0423
0.4872633 | 803.293 | 0.4823145 | 820.0471 | 0.485227 | 823.9237 | 0.4860489 | 822.2356 | 0.4861355 | 815.6961 | 0.4844956 | 821.2967 | 0.4860235 | 819.7594 | 0.4851645 | 819.0767
0.4877095 | 804.4363 | 0.4827562 | 825.5549 | 0.4856714 | 827.5578 | 0.486494 | 822.0621 | 0.4865806 | 816.7406 | 0.4849392 | 820.087 | 0.4864686 | 819.8088 | 0.4856088 | 823.7847
0.4881557 | 802.0706 | 0.4831979 | 823.9306 | 0.4861157 | 825.6097 | 0.4869391 | 820.7908 | 0.4870258 | 816.5534 | 0.4853829 | 822.4524 | 0.4869136 | 824.1361 | 0.4860531 | 818.0579
0.4886019 | 802.2306 | 0.4836396 | 823.4948 | 0.4865601 | 827.9711 | 0.4873842 | 819.358 | 0.487471 | 816.603 | 0.4858266 | 822.0798 | 0.4873587 | 819.9432 | 0.4864974 | 819.6338
0.4890481 | 803.1438 | 0.4840813 | 824.6144 | 0.4870044 | 824.5621 | 0.4878293 | 824.5051 | 0.4879162 | 818.5172 | 0.4862703 | 823.0726 | 0.4878038 | 821.2767 | 0.4869417 | 821.7679
0.4894944 | 802.0332 | 0.4845229 | 825.3741 | 0.4874488 | 827.1544 | 0.4882744 | 823.2945 | 0.4883614 | 820.098 | 0.486714 | 823.1109 | 0.4882489 | 818.8383 | 0.4873859 | 821.7878
0.4899406 | 804.4007 | 0.4849646 | 827.8528 | 0.4878931 | 821.7716 | 0.4887195 | 821.4486 | 0.4888065 | 815.7378 | 0.4871576 | 820.7548 | 0.4886939 | 817.1055 | 0.4878302 | 823.8599
0.4903868 | 801.6599 | 0.4854063 | 824.7079 | 0.4883375 | 824.5759 | 0.4891646 | 823.5786 | 0.4892517 | 817.7985 | 0.4876013 | 820.6998 | 0.489139 | 821.4996 | 0.4882745 | 821.0127
0.490833 | 803.4152 | 0.485848 | 822.6396 | 0.4887818 | 824.2633 | 0.4896097 | 820.4914 | 0.4896969 | 817.9486 | 0.488045 | 822.5132 | 0.4895841 | 819.0629 | 0.4887188 | 819.3091
0.4912792 | 803.3305 | 0.4862897 | 826.7172 | 0.4892262 | 830.2338 | 0.4900548 | 820.7935 | 0.4901421 | 816.1283 | 0.4884887 | 823.6563 | 0.4900292 | 818.9886 | 0.4891631 | 821.3102
0.4917254 | 803.9564 | 0.4867313 | 825.999 | 0.4896705 | 826.6669 | 0.4904999 | 821.0204 | 0.4905872 | 820.1189 | 0.4889323 | 822.1727 | 0.4904743 | 820.927 | 0.4896074 | 820.7309
0.4921716 | 804.3967 | 0.487173 | 821.0582 | 0.4901149 | 829.2329 | 0.490945 | 821.4239 | 0.4910324 | 817.7737 | 0.489376 | 823.5694 | 0.4909193 | 820.8913 | 0.4900517 | 819.5945
0.4926178 | 802.9315 | 0.4876147 | 823.1177 | 0.4905592 | 827.7167 | 0.4913901 | 822.1236 | 0.4914776 | 818.8916 | 0.4898197 | 819.6178 | 0.4913644 | 819.8011 | 0.490496 | 820.3275
0.4930641 | 800.7833 | 0.4880564 | 820.8736 | 0.4910036 | 829.0153 | 0.4918352 | 822.8542 | 0.4919228 | 817.3746 | 0.4902634 | 823.3662 | 0.4918095 | 821.4783 | 0.4909403 | 821.2472
0.4935103 | 802.2901 | 0.4884981 | 823.5952 | 0.4914479 | 825.7564 | 0.4922803 | 819.5342 | 0.492368 | 816.8838 | 0.490707 | 822.5553 | 0.4922546 | 819.233 | 0.4913846 | 822.3398
0.4939565 | 807.2231 | 0.4889397 | 821.6737 | 0.4918923 | 826.9224 | 0.4927254 | 819.8958 | 0.4928131 | 818.3715 | 0.4911507 | 822.7989 | 0.4926996 | 818.1526 | 0.4918288 | 822.8307
0.4944027 | 804.631 | 0.4893814 | 824.471 | 0.4923366 | 828.5141 | 0.4931705 | 826.7767 | 0.4932583 | 818.1633 | 0.4915944 | 823.458 | 0.4931447 | 818.6407 | 0.4922731 | 821.3925
0.4948489 | 803.5264 | 0.4898231 | 824.7975 | 0.4927809 | 829.1809 | 0.4936156 | 824.6191 | 0.4937035 | 814.9774 | 0.4920381 | 820.4214 | 0.4935898 | 820.0294 | 0.4927174 | 823.6434
0.4952951 | 803.1359 | 0.4902648 | 823.1495 | 0.4932253 | 827.4944 | 0.4940607 | 823.364 | 0.4941487 | 814.4477 | 0.4924818 | 821.3821 | 0.4940349 | 821.7593 | 0.4931617 | 822.4145
0.4957413 | 803.9854 | 0.4907065 | 822.2221 | 0.4936696 | 825.7188 | 0.4945058 | 824.4429 | 0.4945939 | 818.2503 | 0.4929254 | 820.3285 | 0.4944799 | 824.3429 | 0.493606 | 821.1393
0.4961875 | 802.9692 | 0.4911481 | 822.1122 | 0.494114 | 827.4704 | 0.4949509 | 823.6668 | 0.495039 | 820.321 | 0.4933691 | 823.3827 | 0.494925 | 820.9796 | 0.4940503 | 822.1288
0.4966337 | 802.0995 | 0.4915898 | 822.7879 | 0.4945583 | 828.7076 | 0.495396 | 822.0367 | 0.4954842 | 819.477 | 0.4938128 | 822.5524 | 0.4953701 | 823.2526 | 0.4944946 | 819.9333
0.49708 | 807.5309 | 0.4920315 | 821.0184 | 0.4950027 | 827.2262 | 0.4958411 | 822.3015 | 0.4959294 | 816.0955 | 0.4942565 | 821.6545 | 0.4958152 | 818.7295 | 0.4949389 | 823.783
0.4975262 | 803.7773 | 0.4924732 | 826.8826 | 0.495447 | 832.2992 | 0.4962862 | 822.2814 | 0.4963746 | 816.9478 | 0.4947001 | 821.6671 | 0.4962602 | 818.9419 | 0.4953832 | 824.013
0.4979724 | 804.1087 | 0.4929149 | 822.0527 | 0.4958914 | 829.9798 | 0.4967313 | 825.7748 | 0.4968198 | 817.4416 | 0.4951438 | 820.4213 | 0.4967053 | 824.0388 | 0.4958275 | 821.7216
0.4984186 | 802.4505 | 0.4933565 | 824.6104 | 0.4963357 | 827.2087 | 0.4971764 | 824.5967 | 0.4972649 | 815.777 | 0.4955875 | 823.1475 | 0.4971504 | 821.9991 | 0.4962717 | 822.2193
0.4988648 | 804.1643 | 0.4937982 | 823.1851 | 0.4967801 | 829.1374 | 0.4976215 | 820.9407 | 0.4977101 | 815.9419 | 0.4960312 | 822.6751 | 0.4975955 | 820.5474 | 0.496716 | 821.5848
0.499311 | 802.8873 | 0.4942399 | 826.6347 | 0.4972244 | 828.4929 | 0.4980666 | 824.591 | 0.4981553 | 814.7139 | 0.4964749 | 823.0707 | 0.4980406 | 820.4513 | 0.4971603 | 823.0157
0.4997572 | 803.3826 | 0.4946816 | 826.1932 | 0.4976688 | 829.8703 | 0.4985117 | 821.8287 | 0.4986005 | 818.0969 | 0.4969185 | 823.0695 | 0.4984856 | 819.6898 | 0.4976046 | 822.8927
0.5002034 | 805.7158 | 0.4951233 | 826.884 | 0.4981131 | 827.339 | 0.4989568 | 823.2818 | 0.4990456 | 815.6363 | 0.4973622 | 824.3564 | 0.4989307 | 823.1858 | 0.4980489 | 822.8082
0.5006497 | 805.6046 | 0.4955649 | 825.1937 | 0.4985575 | 825.7488 | 0.4994019 | 822.0653 | 0.4994908 | 817.4617 | 0.4978059 | 824.0105 | 0.4993758 | 821.4509 | 0.4984932 | 820.0849
0.5010959 | 805.8448 | 0.4960066 | 824.0871 | 0.4990018 | 830.4223 | 0.499847 | 820.9886 | 0.499936 | 816.3547 | 0.4982496 | 821.6091 | 0.4998209 | 821.5897 | 0.4989375 | 820.2455
0.5015421 | 805.7238 | 0.4964483 | 823.7438 | 0.4994462 | 827.2442 | 0.5002921 | 823.3888 | 0.5003812 | 817.643 | 0.4986932 | 822.1133 | 0.5002659 | 821.5001 | 0.4993818 | 821.3405
0.5019883 | 806.518 | 0.49689 | 826.6633 | 0.4998905 | 826.9439 | 0.5007372 | 822.0842 | 0.5008264 | 816.2697 | 0.4991369 | 823.8231 | 0.500711 | 824.8321 | 0.4998261 | 821.7065
0.5024345 | 804.963 | 0.4973317 | 824.8654 | 0.5003349 | 829.9285 | 0.5011823 | 825.2584 | 0.5012715 | 817.9452 | 0.4995806 | 822.6776 | 0.5011561 | 823.4825 | 0.5002704 | 820.0695
0.5028807 | 803.7286 | 0.4977733 | 824.3679 | 0.5007792 | 829.1051 | 0.5016274 | 824.0699 | 0.5017167 | 818.2291 | 0.5000243 | 826.281 | 0.5016012 | 821.3587 | 0.5007146 | 823.9369
0.5033269 | 805.805 | 0.498215 | 824.5706 | 0.5012235 | 829.2934 | 0.5020725 | 821.7289 | 0.5021619 | 820.9566 | 0.5004679 | 824.3067 | 0.5020462 | 822.3296 | 0.5011589 | 822.9301
0.5037731 | 804.1411 | 0.4986567 | 825.1612 | 0.5016679 | 828.5497 | 0.5025176 | 823.7149 | 0.5026071 | 816.1376 | 0.5009116 | 825.6647 | 0.5024913 | 820.5581 | 0.5016032 | 821.8239
0.5042193 | 804.3899 | 0.4990984 | 823.6097 | 0.5021122 | 826.9235 | 0.5029627 | 823.8339 | 0.5030523 | 818.4065 | 0.5013553 | 822.8328 | 0.5029364 | 823.6833 | 0.5020475 | 826.3369
0.5046656 | 806.7194 | 0.4995401 | 825.9433 | 0.5025566 | 828.4753 | 0.5034078 | 821.7176 | 0.5034974 | 820.9004 | 0.501799 | 818.8697 | 0.5033815 | 821.9376 | 0.5024918 | 822.1302
0.5051118 | 808.4804 | 0.4999817 | 825.3442 | 0.5030009 | 827.1431 | 0.5038529 | 824.4953 | 0.5039426 | 818.7677 | 0.5022427 | 824.0426 | 0.5038265 | 822.8732 | 0.5029361 | 822.2325
0.505558 | 804.687 | 0.5004234 | 825.8422 | 0.5034453 | 830.1891 | 0.504298 | 821.9904 | 0.5043878 | 817.4877 | 0.5026863 | 824.8293 | 0.5042716 | 822.0156 | 0.5033804 | 822.7319
0.5060042 | 806.5831 | 0.5008651 | 827.1515 | 0.5038896 | 829.7129 | 0.5047431 | 823.2622 | 0.504833 | 817.7651 | 0.50313 | 825.2799 | 0.5047167 | 822.2018 | 0.5038247 | 818.929
0.5064504 | 805.7147 | 0.5013068 | 826.3765 | 0.504334 | 829.4656 | 0.5051882 | 823.0359 | 0.5052782 | 817.1561 | 0.5035737 | 824.0637 | 0.5051618 | 819.4098 | 0.504269 | 819.8227
0.5068966 | 805.9227 | 0.5017485 | 825.4133 | 0.5047783 | 831.3189 | 0.5056333 | 823.1336 | 0.5057233 | 819.5076 | 0.5040174 | 823.4158 | 0.5056069 | 820.4421 | 0.5047132 | 822.7697
0.5073428 | 803.2033 | 0.5021901 | 822.7217 | 0.5052227 | 828.982 | 0.5060784 | 823.8157 | 0.5061685 | 815.0641 | 0.504461 | 825.943 | 0.5060519 | 821.335 | 0.5051575 | 823.1623
0.507789 | 807.0263 | 0.5026318 | 824.3833 | 0.505667 | 830.366 | 0.5065235 | 822.1212 | 0.5066137 | 816.6779 | 0.5049047 | 825.4838 | 0.506497 | 823.8692 | 0.5056018 | 824.7247
0.5082353 | 805.8277 | 0.5030735 | 825.0319 | 0.5061114 | 829.5445 | 0.5069686 | 822.8394 | 0.5070589 | 819.7387 | 0.5053484 | 826.8148 | 0.5069421 | 821.0592 | 0.5060461 | 822.1376
0.5086815 | 806.9916 | 0.5035152 | 825.802 | 0.5065557 | 827.7978 | 0.5074137 | 825.1184 | 0.5075041 | 817.9693 | 0.5057921 | 823.9161 | 0.5073872 | 822.6698 | 0.5064904 | 820.2229
0.5091277 | 807.8259 | 0.5039569 | 826.1602 | 0.5070001 | 828.1399 | 0.5078588 | 820.0335 | 0.5079492 | 818.5716 | 0.5062358 | 823.1466 | 0.5078322 | 819.38 | 0.5069347 | 825.2948
0.5095739 | 806.8049 | 0.5043985 | 828.5438 | 0.5074444 | 828.7066 | 0.5083039 | 824.8164 | 0.5083944 | 817.2985 | 0.5066794 | 820.8848 | 0.5082773 | 820.0155 | 0.507379 | 823.7998
0.5100201 | 805.6308 | 0.5048402 | 824.5227 | 0.5078888 | 830.7611 | 0.508749 | 823.3566 | 0.5088396 | 813.6197 | 0.5071231 | 822.8874 | 0.5087224 | 822.8033 | 0.5078233 | 824.5162
0.5104663 | 808.2953 | 0.5052819 | 826.732 | 0.5083331 | 827.2726 | 0.5091941 | 824.0507 | 0.5092848 | 816.9872 | 0.5075668 | 824.4358 | 0.5091675 | 823.3005 | 0.5082676 | 824.7145
0.5109125 | 805.7549 | 0.5057236 | 824.1935 | 0.5087774 | 828.9747 | 0.5096392 | 823.2594 | 0.5097299 | 819.1139 | 0.5080105 | 827.4911 | 0.5096125 | 823.1116 | 0.5087119 | 822.8222
0.5113587 | 808.7589 | 0.5061653 | 823.9421 | 0.5092218 | 828.915 | 0.5100843 | 820.3665 | 0.5101751 | 818.839 | 0.5084541 | 823.4064 | 0.5100576 | 822.2102 | 0.5091561 | 823.9136
0.5118049 | 807.0527 | 0.5066069 | 826.6491 | 0.5096661 | 829.3113 | 0.5105294 | 821.9629 | 0.5106203 | 818.3782 | 0.5088978 | 827.3448 | 0.5105027 | 822.3079 | 0.5096004 | 821.9671
0.5122512 | 809.0998 | 0.5070486 | 825.0126 | 0.5101105 | 829.9511 | 0.5109745 | 824.8391 | 0.5110655 | 817.4325 | 0.5093415 | 825.3362 | 0.5109478 | 821.5025 | 0.5100447 | 823.5022
0.5126974 | 809.2241 | 0.5074903 | 824.6884 | 0.5105548 | 827.8648 | 0.5114196 | 823.1834 | 0.5115107 | 820.0002 | 0.5097852 | 824.098 | 0.5113928 | 821.7259 | 0.510489 | 820.9389
0.5131436 | 806.1161 | 0.507932 | 827.1556 | 0.5109992 | 826.4173 | 0.5118647 | 822.0372 | 0.5119558 | 821.4962 | 0.5102288 | 824.5714 | 0.5118379 | 822.7897 | 0.5109333 | 822.6212
0.5135898 | 805.8513 | 0.5083737 | 827.3391 | 0.5114435 | 831.1568 | 0.5123098 | 825.0572 | 0.512401 | 817.7219 | 0.5106725 | 826.9972 | 0.512283 | 818.9609 | 0.5113776 | 821.3522
0.514036 | 805.0511 | 0.5088153 | 823.9654 | 0.5118879 | 830.7883 | 0.5127549 | 821.9119 | 0.5128462 | 816.8479 | 0.5111162 | 827.4086 | 0.5127281 | 820.4339 | 0.5118219 | 822.0322
0.5144822 | 805.0024 | 0.509257 | 826.2177 | 0.5123322 | 828.8787 | 0.5132 | 823.9414 | 0.5132914 | 819.4464 | 0.5115599 | 825.33 | 0.5131732 | 822.8973 | 0.5122662 | 823.7992
0.5149284 | 805.6613 | 0.5096987 | 825.6041 | 0.5127766 | 828.9372 | 0.5136451 | 822.173 | 0.5137366 | 818.438 | 0.5120036 | 823.3661 | 0.5136182 | 820.5985 | 0.5127105 | 821.3016
0.5153746 | 809.334 | 0.5101404 | 827.9174 | 0.5132209 | 827.1398 | 0.5140902 | 823.3116 | 0.5141817 | 821.2802 | 0.5124472 | 825.8543 | 0.5140633 | 822.0315 | 0.5131548 | 825.0813
0.5158209 | 807.0487 | 0.5105821 | 826.0911 | 0.5136653 | 830.4022 | 0.5145353 | 821.5196 | 0.5146269 | 819.283 | 0.5128909 | 825.9472 | 0.5145084 | 824.9908 | 0.513599 | 822.3628
0.5162671 | 808.6583 | 0.5110237 | 822.2001 | 0.5141096 | 831.3679 | 0.5149804 | 825.4104 | 0.5150721 | 817.6398 | 0.5133346 | 821.5946 | 0.5149535 | 820.2888 | 0.5140433 | 824.7717
0.5167133 | 806.0699 | 0.5114654 | 825.1207 | 0.514554 | 829.0597 | 0.5154255 | 828.0494 | 0.5155173 | 819.6605 | 0.5137783 | 824.6154 | 0.5153985 | 821.11 | 0.5144876 | 822.6898
0.5171595 | 808.1683 | 0.5119071 | 826.8422 | 0.5149983 | 829.4877 | 0.5158706 | 820.5594 | 0.5159625 | 821.8698 | 0.5142219 | 825.098 | 0.5158436 | 824.4833 | 0.5149319 | 822.5648
0.5176057 | 806.8273 | 0.5123488 | 823.4728 | 0.5154427 | 831.5957 | 0.5163157 | 823.0845 | 0.5164076 | 822.7695 | 0.5146656 | 825.4923 | 0.5162887 | 821.8908 | 0.5153762 | 823.2862
0.5180519 | 806.6005 | 0.5127905 | 825.4914 | 0.515887 | 832.8759 | 0.5167608 | 825.5892 | 0.5168528 | 821.0873 | 0.5151093 | 828.0633 | 0.5167338 | 819.9205 | 0.5158205 | 822.2967
0.5184981 | 808.3017 | 0.5132321 | 824.8738 | 0.5163313 | 828.9519 | 0.5172059 | 824.6978 | 0.517298 | 822.1667 | 0.515553 | 824.1006 | 0.5171788 | 824.1251 | 0.5162648 | 824.4988
0.5189443 | 810.0065 | 0.5136738 | 827.8357 | 0.5167757 | 831.319 | 0.517651 | 822.1951 | 0.5177432 | 819.4711 | 0.5159967 | 825.6536 | 0.5176239 | 822.925 | 0.5167091 | 822.5691
0.5193905 | 807.4796 | 0.5141155 | 827.3581 | 0.51722 | 829.8268 | 0.5180961 | 821.8609 | 0.5181883 | 818.1673 | 0.5164403 | 827.1059 | 0.518069 | 825.4004 | 0.5171534 | 824.5247
0.5198368 | 810.4204 | 0.5145572 | 824.9867 | 0.5176644 | 830.7559 | 0.5185412 | 823.5248 | 0.5186335 | 822.4739 | 0.516884 | 827.5561 | 0.5185141 | 819.9348 | 0.5175977 | 823.0648
0.520283 | 805.3166 | 0.5149989 | 826.0805 | 0.5181087 | 829.8746 | 0.5189863 | 822.3935 | 0.5190787 | 820.125 | 0.5173277 | 825.7687 | 0.5189591 | 820.5613 | 0.5180419 | 823.3311
0.5207292 | 807.6361 | 0.5154405 | 824.9482 | 0.5185531 | 832.2301 | 0.5194314 | 825.0296 | 0.5195239 | 815.8472 | 0.5177714 | 825.578 | 0.5194042 | 822.1508 | 0.5184862 | 824.2778
0.5211754 | 807.823 | 0.5158822 | 825.5569 | 0.5189974 | 831.4939 | 0.5198765 | 822.7631 | 0.5199691 | 819.0869 | 0.518215 | 828.8679 | 0.5198493 | 820.6627 | 0.5189305 | 822.3315
0.5216216 | 809.3538 | 0.5163239 | 823.7974 | 0.5194418 | 831.3012 | 0.5203216 | 823.8416 | 0.5204142 | 820.511 | 0.5186587 | 829.9839 | 0.5202944 | 820.8653 | 0.5193748 | 821.7086
0.5220678 | 810.4048 | 0.5167656 | 828.6412 | 0.5198861 | 830.2441 | 0.5207667 | 822.4993 | 0.5208594 | 819.4632 | 0.5191024 | 830.0094 | 0.5207395 | 822.1688 | 0.5198191 | 825.2635
0.522514 | 806.9057 | 0.5172073 | 827.3326 | 0.5203305 | 832.9339 | 0.5212118 | 824.3031 | 0.5213046 | 817.8218 | 0.5195461 | 826.3098 | 0.5211845 | 822.4129 | 0.5202634 | 825.4828
0.5229602 | 806.6672 | 0.5176489 | 826.0971 | 0.5207748 | 835.1559 | 0.5216569 | 825.4601 | 0.5217498 | 820.9107 | 0.5199897 | 827.3184 | 0.5216296 | 822.9799 | 0.5207077 | 823.2416
0.5234065 | 807.2747 | 0.5180906 | 828.0216 | 0.5212192 | 830.7388 | 0.522102 | 823.8719 | 0.522195 | 820.3289 | 0.5204334 | 828.8255 | 0.5220747 | 822.2334 | 0.521152 | 825.1072
0.5238527 | 809.2532 | 0.5185323 | 827.8473 | 0.5216635 | 831.6404 | 0.5225471 | 823.2371 | 0.5226401 | 820.2436 | 0.5208771 | 831.205 | 0.5225198 | 822.4922 | 0.5215963 | 823.5428
0.5242989 | 811.3196 | 0.518974 | 827.3697 | 0.5221079 | 832.0278 | 0.5229922 | 822.267 | 0.5230853 | 821.6322 | 0.5213208 | 829.8828 | 0.5229648 | 818.2319 | 0.5220406 | 825.5473
0.5247451 | 811.0473 | 0.5194157 | 826.0757 | 0.5225522 | 831.6459 | 0.5234373 | 824.5922 | 0.5235305 | 823.1689 | 0.5217645 | 825.1052 | 0.5234099 | 822.1908 | 0.5224848 | 824.3036
0.5251913 | 808.9373 | 0.5198573 | 830.7725 | 0.5229966 | 828.8592 | 0.5238824 | 820.8576 | 0.5239757 | 819.5635 | 0.5222081 | 827.8868 | 0.523855 | 821.2539 | 0.5229291 | 825.0433
0.5256375 | 805.0447 | 0.520299 | 824.4314 | 0.5234409 | 831.5653 | 0.5243275 | 823.9233 | 0.5244209 | 820.2079 | 0.5226518 | 825.491 | 0.5243001 | 825.3082 | 0.5233734 | 825.925
0.5260837 | 806.3397 | 0.5207407 | 825.0957 | 0.5238852 | 829.9135 | 0.5247726 | 824.9715 | 0.524866 | 822.0233 | 0.5230955 | 827.6431 | 0.5247451 | 824.6118 | 0.5238177 | 825.9171
0.5265299 | 808.0618 | 0.5211824 | 824.5081 | 0.5243296 | 831.262 | 0.5252177 | 823.069 | 0.5253112 | 820.2813 | 0.5235392 | 828.1202 | 0.5251902 | 822.3704 | 0.524262 | 824.7982
0.5269761 | 811.9325 | 0.5216241 | 828.3993 | 0.5247739 | 829.6909 | 0.5256628 | 822.7821 | 0.5257564 | 821.127 | 0.5239828 | 824.3973 | 0.5256353 | 823.4636 | 0.5247063 | 826.3465
0.5274224 | 808.3686 | 0.5220657 | 831.0946 | 0.5252183 | 833.0141 | 0.5261079 | 823.0775 | 0.5262016 | 823.751 | 0.5244265 | 828.6875 | 0.5260804 | 823.1118 | 0.5251506 | 824.0958
0.5278686 | 808.5817 | 0.5225074 | 830.1145 | 0.5256626 | 832.9028 | 0.526553 | 824.7619 | 0.5266467 | 820.3375 | 0.5248702 | 828.627 | 0.5265254 | 821.1077 | 0.5255949 | 826.4584
0.5283148 | 808.4442 | 0.5229491 | 827.7478 | 0.526107 | 832.0518 | 0.5269981 | 823.6871 | 0.5270919 | 820.8283 | 0.5253139 | 826.8128 | 0.5269705 | 820.1154 | 0.5260392 | 822.6094
0.528761 | 810.353 | 0.5233908 | 825.5265 | 0.5265513 | 833.9521 | 0.5274432 | 821.611 | 0.5275371 | 819.442 | 0.5257576 | 830.8546 | 0.5274156 | 823.9397 | 0.5264835 | 823.9671
0.5292072 | 809.4893 | 0.5238325 | 828.5116 | 0.5269957 | 830.4081 | 0.5278882 | 826.9905 | 0.5279823 | 820.6369 | 0.5262012 | 829.1079 | 0.5278607 | 820.8005 | 0.5269277 | 824.738
0.5296534 | 808.704 | 0.5242741 | 828.5937 | 0.52744 | 829.66 | 0.5283333 | 823.4884 | 0.5284275 | 819.6496 | 0.5266449 | 828.9887 | 0.5283058 | 824.5943 | 0.527372 | 823.3457
0.5300996 | 810.4767 | 0.5247158 | 827.0434 | 0.5278844 | 833.2839 | 0.5287784 | 823.2196 | 0.5288726 | 822.4138 | 0.5270886 | 829.8834 | 0.5287508 | 822.994 | 0.5278163 | 822.7604
0.5305458 | 810.6804 | 0.5251575 | 831.7964 | 0.5283287 | 831.8217 | 0.5292235 | 821.7409 | 0.5293178 | 818.1096 | 0.5275323 | 830.2683 | 0.5291959 | 825.3025 | 0.5282606 | 826.2848
0.5309921 | 810.0754 | 0.5255992 | 825.4723 | 0.5287731 | 832.0933 | 0.5296686 | 821.2588 | 0.529763 | 825.0726 | 0.5279759 | 829.2344 | 0.529641 | 822.6611 | 0.5287049 | 826.3455
0.5314383 | 810.6371 | 0.5260409 | 828.2651 | 0.5292174 | 835.3617 | 0.5301137 | 823.0031 | 0.5302082 | 822.2213 | 0.5284196 | 829.031 | 0.5300861 | 824.6354 | 0.5291492 | 827.5709
0.5318845 | 808.1864 | 0.5264825 | 828.1236 | 0.5296618 | 832.4997 | 0.5305588 | 824.4035 | 0.5306534 | 821.6406 | 0.5288633 | 828.9499 | 0.5305311 | 820.2735 | 0.5295935 | 824.939
0.5323307 | 807.5743 | 0.5269242 | 825.9007 | 0.5301061 | 832.2815 | 0.5310039 | 820.0849 | 0.5310985 | 825.0125 | 0.529307 | 829.4309 | 0.5309762 | 822.5578 | 0.5300378 | 825.8687
0.5327769 | 809.3461 | 0.5273659 | 827.288 | 0.5305505 | 830.2918 | 0.531449 | 821.2962 | 0.5315437 | 824.3522 | 0.5297506 | 829.8619 | 0.5314213 | 820.0143 | 0.5304821 | 827.9235
0.5332231 | 811.0649 | 0.5278076 | 828.9845 | 0.5309948 | 831.7262 | 0.5318941 | 823.5326 | 0.5319889 | 820.4071 | 0.5301943 | 830.0498 | 0.5318664 | 824.9092 | 0.5309263 | 823.0198
0.5336693 | 806.2444 | 0.5282493 | 830.3799 | 0.5314391 | 834.1965 | 0.5323392 | 823.5082 | 0.5324341 | 822.774 | 0.530638 | 832.4112 | 0.5323114 | 824.1232 | 0.5313706 | 824.3372
0.5341155 | 807.0607 | 0.5286909 | 827.5808 | 0.5318835 | 834.0725 | 0.5327843 | 823.7084 | 0.5328793 | 824.3547 | 0.5310817 | 830.2166 | 0.5327565 | 824.0185 | 0.5318149 | 821.1359
0.5345617 | 811.5997 | 0.5291326 | 824.393 | 0.5323278 | 834.1618 | 0.5332294 | 819.927 | 0.5333244 | 822.4218 | 0.5315254 | 829.9126 | 0.5332016 | 821.35 | 0.5322592 | 823.665
0.535008 | 810.123 | 0.5295743 | 830.7641 | 0.5327722 | 832.6432 | 0.5336745 | 820.0023 | 0.5337696 | 821.0322 | 0.531969 | 831.7294 | 0.5336467 | 823.5276 | 0.5327035 | 828.7823
0.5354542 | 807.4962 | 0.530016 | 830.0115 | 0.5332165 | 833.1208 | 0.5341196 | 823.8593 | 0.5342148 | 821.5595 | 0.5324127 | 831.8112 | 0.5340917 | 824.7953 | 0.5331478 | 826.3758
0.5359004 | 810.7794 | 0.5304577 | 828.834 | 0.5336609 | 833.5931 | 0.5345647 | 824.4832 | 0.53466 | 824.2003 | 0.5328564 | 831.6858 | 0.5345368 | 822.2422 | 0.5335921 | 827.982
0.5363466 | 808.399 | 0.5308993 | 831.6429 | 0.5341052 | 831.7022 | 0.5350098 | 824.81 | 0.5351051 | 822.4647 | 0.5333001 | 832.3824 | 0.5349819 | 823.8912 | 0.5340364 | 828.3587
0.5367928 | 809.9316 | 0.531341 | 829.5463 | 0.5345496 | 835.1612 | 0.5354549 | 823.1917 | 0.5355503 | 822.9957 | 0.5337437 | 828.2787 | 0.535427 | 828.1633 | 0.5344807 | 827.8072
0.537239 | 810.6551 | 0.5317827 | 827.6899 | 0.5349939 | 835.1082 | 0.5359 | 825.3292 | 0.5359955 | 822.8367 | 0.5341874 | 828.043 | 0.5358721 | 827.4894 | 0.534925 | 826.4745
0.5376852 | 809.7509 | 0.5322244 | 827.8884 | 0.5354383 | 830.5614 | 0.5363451 | 824 | 0.5364407 | 824.5205 | 0.5346311 | 830.3072 | 0.5363171 | 826.6711 | 0.5353692 | 826.5843
0.5381314 | 809.9405 | 0.5326661 | 829.7362 | 0.5358826 | 832.5655 | 0.5367902 | 825.287 | 0.5368859 | 825.9728 | 0.5350748 | 831.4974 | 0.5367622 | 824.9893 | 0.5358135 | 822.8452
0.5385777 | 810.1715 | 0.5331077 | 828.826 | 0.536327 | 833.5871 | 0.5372353 | 824.9392 | 0.537331 | 823.7364 | 0.5355185 | 828.2406 | 0.5372073 | 825.3459 | 0.5362578 | 827.409
0.5390239 | 811.1603 | 0.5335494 | 829.2391 | 0.5367713 | 834.1132 | 0.5376804 | 825.9138 | 0.5377762 | 827.3305 | 0.5359621 | 829.5541 | 0.5376524 | 826.8675 | 0.5367021 | 827.6192
0.5394701 | 807.7621 | 0.5339911 | 831.1399 | 0.5372157 | 831.695 | 0.5381255 | 824.4317 | 0.5382214 | 825.5832 | 0.5364058 | 831.7907 | 0.5380974 | 826.8643 | 0.5371464 | 825.9504
0.5399163 | 810.4264 | 0.5344328 | 830.5276 | 0.53766 | 830.7743 | 0.5385706 | 827.5501 | 0.5386666 | 824.2828 | 0.5368495 | 831.9426 | 0.5385425 | 824.5324 | 0.5375907 | 827.7651
0.5403625 | 812.9113 | 0.5348745 | 833.299 | 0.5381044 | 831.5732 | 0.5390157 | 826.7894 | 0.5391118 | 824.7517 | 0.5372932 | 831.866 | 0.5389876 | 827.8459 | 0.538035 | 828.1776
0.5408087 | 811.4826 | 0.5353161 | 831.0642 | 0.5385487 | 831.7847 | 0.5394608 | 826.988 | 0.5395569 | 825.0776 | 0.5377368 | 828.6956 | 0.5394327 | 828.1432 | 0.5384793 | 828.3442
0.5412549 | 810.0636 | 0.5357578 | 827.6932 | 0.538993 | 832.6105 | 0.5399059 | 825.8273 | 0.5400021 | 824.303 | 0.5381805 | 829.561 | 0.5398777 | 828.3801 | 0.5389236 | 828.4455
0.5417011 | 810.6986 | 0.5361995 | 831.3218 | 0.5394374 | 831.6071 | 0.540351 | 827.0968 | 0.5404473 | 825.433 | 0.5386242 | 830.7082 | 0.5403228 | 828.0053 | 0.5393679 | 824.1733
0.5421473 | 810.7349 | 0.5366412 | 828.279 | 0.5398817 | 833.8336 | 0.5407961 | 831.3288 | 0.5408925 | 823.5053 | 0.5390679 | 831.5784 | 0.5407679 | 828.3707 | 0.5398121 | 829.589
0.5425936 | 808.0357 | 0.5370829 | 831.1893 | 0.5403261 | 834.3289 | 0.5412412 | 827.579 | 0.5413377 | 826.4089 | 0.5395115 | 829.1914 | 0.541213 | 831.1769 | 0.5402564 | 828.0361
0.5430398 | 811.3522 | 0.5375245 | 830.2203 | 0.5407704 | 834.2468 | 0.5416863 | 826.3098 | 0.5417828 | 825.2355 | 0.5399552 | 831.7189 | 0.541658 | 830.6168 | 0.5407007 | 830.3625
0.543486 | 810.6176 | 0.5379662 | 829.8899 | 0.5412148 | 832.6733 | 0.5421314 | 831.1734 | 0.542228 | 824.2489 | 0.5403989 | 829.2998 | 0.5421031 | 825.9697 | 0.541145 | 827.4647
0.5439322 | 812.9396 | 0.5384079 | 828.2715 | 0.5416591 | 834.0897 | 0.5425765 | 827.709 | 0.5426732 | 824.8664 | 0.5408426 | 832.801 | 0.5425482 | 829.582 | 0.5415893 | 825.2852
0.5443784 | 808.3089 | 0.5388496 | 828.8832 | 0.5421035 | 832.5784 | 0.5430216 | 830.8091 | 0.5431184 | 825.0584 | 0.5412863 | 832.7913 | 0.5429933 | 825.3499 | 0.5420336 | 826.2901
0.5448246 | 809.3025 | 0.5392913 | 831.6528 | 0.5425478 | 832.4064 | 0.5434667 | 827.0808 | 0.5435635 | 825.9667 | 0.5417299 | 830.867 | 0.5434384 | 825.9944 | 0.5424779 | 828.3826
0.5452708 | 807.5984 | 0.5397329 | 829.156 | 0.5429922 | 830.8164 | 0.5439118 | 827.7744 | 0.5440087 | 822.8267 | 0.5421736 | 834.6573 | 0.5438834 | 826.7755 | 0.5429222 | 827.1221
0.545717 | 810.1899 | 0.5401746 | 829.5571 | 0.5434365 | 833.5329 | 0.5443569 | 829.3031 | 0.5444539 | 824.6116 | 0.5426173 | 830.9911 | 0.5443285 | 828.662 | 0.5433665 | 828.5103
0.5461633 | 808.7605 | 0.5406163 | 829.8666 | 0.5438809 | 832.2457 | 0.544802 | 824.9312 | 0.5448991 | 823.5613 | 0.543061 | 830.2292 | 0.5447736 | 828.0087 | 0.5438108 | 828.253
0.5466095 | 809.7428 | 0.541058 | 830.0035 | 0.5443252 | 831.0246 | 0.5452471 | 829.1864 | 0.5453443 | 826.8202 | 0.5435046 | 830.5124 | 0.5452187 | 826.8072 | 0.544255 | 831.8365
0.5470557 | 811.7883 | 0.5414997 | 829.2783 | 0.5447696 | 834.3607 | 0.5456922 | 827.1161 | 0.5457894 | 827.2553 | 0.5439483 | 830.7583 | 0.5456637 | 829.9877 | 0.5446993 | 831.4232
0.5475019 | 808.2378 | 0.5419413 | 831.0944 | 0.5452139 | 835.7697 | 0.5461373 | 826.2882 | 0.5462346 | 826.8089 | 0.544392 | 828.1347 | 0.5461088 | 828.5548 | 0.5451436 | 830.5121
0.5479481 | 809.4663 | 0.542383 | 830.6162 | 0.5456583 | 832.5168 | 0.5465824 | 826.363 | 0.5466798 | 825.682 | 0.5448357 | 832.4027 | 0.5465539 | 825.3444 | 0.5455879 | 828.8123
0.5483943 | 807.7257 | 0.5428247 | 828.9367 | 0.5461026 | 833.3231 | 0.5470275 | 828.1494 | 0.547125 | 823.9915 | 0.5452794 | 832.6724 | 0.546999 | 829.6386 | 0.5460322 | 823.5729
0.5488405 | 811.7351 | 0.5432664 | 828.8241 | 0.546547 | 831.8965 | 0.5474726 | 827.7215 | 0.5475702 | 823.2851 | 0.545723 | 830.1108 | 0.547444 | 826.2817 | 0.5464765 | 825.3366
0.5492867 | 808.3912 | 0.5437081 | 832.0157 | 0.5469913 | 834.5198 | 0.5479177 | 827.9457 | 0.5480153 | 824.1999 | 0.5461667 | 832.7727 | 0.5478891 | 829.0756 | 0.5469208 | 829.5704
0.549733 | 807.6415 | 0.5441497 | 828.2539 | 0.5474356 | 835.0805 | 0.5483628 | 827.2029 | 0.5484605 | 821.8764 | 0.5466104 | 827.3317 | 0.5483342 | 828.8734 | 0.5473651 | 826.9071
0.5501792 | 809.761 | 0.5445914 | 828.859 | 0.54788 | 830.6856 | 0.5488079 | 829.5465 | 0.5489057 | 824.3204 | 0.5470541 | 831.8409 | 0.5487793 | 825.7102 | 0.5478094 | 829.9842
0.5506254 | 806.6885 | 0.5450331 | 830.4303 | 0.5483243 | 833.2325 | 0.549253 | 828.4951 | 0.5493509 | 826.7641 | 0.5474977 | 829.6524 | 0.5492243 | 829.8322 | 0.5482537 | 828.7208
0.5510716 | 807.1213 | 0.5454748 | 831.8233 | 0.5487687 | 832.4487 | 0.5496981 | 826.6069 | 0.5497961 | 824.5468 | 0.5479414 | 829.2777 | 0.5496694 | 827.9148 | 0.5486979 | 828.8516
0.5515178 | 810.6448 | 0.5459165 | 829.6888 | 0.549213 | 833.3221 | 0.5501432 | 828.4162 | 0.5502412 | 825.9688 | 0.5483851 | 828.0975 | 0.5501145 | 827.1023 | 0.5491422 | 828.7134
0.551964 | 809.8163 | 0.5463581 | 831.9798 | 0.5496574 | 833.3906 | 0.5505883 | 827.2129 | 0.5506864 | 824.3261 | 0.5488288 | 833.0263 | 0.5505596 | 828.9683 | 0.5495865 | 831.5104
0.5524102 | 811.7082 | 0.5467998 | 830.0138 | 0.5501017 | 833.6414 | 0.5510334 | 826.9025 | 0.5511316 | 824.7991 | 0.5492724 | 828.2641 | 0.5510047 | 827.1376 | 0.5500308 | 823.9437
0.5528564 | 808.8793 | 0.5472415 | 831.0229 | 0.5505461 | 832.0665 | 0.5514785 | 829.5042 | 0.5515768 | 827.6095 | 0.5497161 | 829.5687 | 0.5514497 | 824.7813 | 0.5504751 | 829.6988
0.5533026 | 811.2429 | 0.5476832 | 827.6288 | 0.5509904 | 835.0735 | 0.5519236 | 828.1717 | 0.5520219 | 825.0129 | 0.5501598 | 829.1075 | 0.5518948 | 827.0556 | 0.5509194 | 829.3466
0.5537489 | 809.0714 | 0.5481249 | 830.7552 | 0.5514348 | 832.133 | 0.5523687 | 827.1742 | 0.5524671 | 822.6896 | 0.5506035 | 831.3163 | 0.5523399 | 826.4886 | 0.5513637 | 827.4414
0.5541951 | 807.5798 | 0.5485665 | 833.5097 | 0.5518791 | 831.359 | 0.5528138 | 826.6137 | 0.5529123 | 822.4718 | 0.5510472 | 831.0179 | 0.552785 | 825.0257 | 0.551808 | 828.3186
0.5546413 | 808.7217 | 0.5490082 | 830.9692 | 0.5523235 | 832.6248 | 0.5532589 | 827.2372 | 0.5533575 | 823.5521 | 0.5514908 | 829.682 | 0.55323 | 827.0633 | 0.5522523 | 826.4599
0.5550875 | 807.529 | 0.5494499 | 831.3466 | 0.5527678 | 833.6111 | 0.553704 | 825.4685 | 0.5538027 | 827.1759 | 0.5519345 | 831.2423 | 0.5536751 | 830.7448 | 0.5526966 | 828.8795
0.5555337 | 809.9968 | 0.5498916 | 828.6652 | 0.5532122 | 830.7722 | 0.5541491 | 829.3915 | 0.5542478 | 827.4697 | 0.5523782 | 830.5968 | 0.5541202 | 828.6077 | 0.5531408 | 826.6146
0.5559799 | 808.972 | 0.5503333 | 831.3325 | 0.5536565 | 834.2591 | 0.5545942 | 827.2744 | 0.554693 | 828.2739 | 0.5528219 | 833.3137 | 0.5545653 | 824.3503 | 0.5535851 | 827.3298
0.5564261 | 809.6679 | 0.5507749 | 828.6837 | 0.5541009 | 831.5563 | 0.5550393 | 827.4689 | 0.5551382 | 824.2296 | 0.5532655 | 829.3415 | 0.5550103 | 825.4508 | 0.5540294 | 826.6102
0.5568723 | 812.4408 | 0.5512166 | 830.7103 | 0.5545452 | 834.7374 | 0.5554844 | 827.5119 | 0.5555834 | 823.2859 | 0.5537092 | 828.2637 | 0.5554554 | 826.7231 | 0.5544737 | 825.8765
0.5573186 | 811.1247 | 0.5516583 | 828.3829 | 0.5549895 | 831.2561 | 0.5559295 | 823.9442 | 0.5560286 | 821.8675 | 0.5541529 | 827.1588 | 0.5559005 | 826.6693 | 0.554918 | 825.6418
0.5577648 | 808.5569 | 0.5521 | 831.2111 | 0.5554339 | 834.1032 | 0.5563746 | 826.5909 | 0.5564737 | 826.07 | 0.5545966 | 832.4507 | 0.5563456 | 827.6999 | 0.5553623 | 825.6426
0.558211 | 812.8024 | 0.5525417 | 827.8146 | 0.5558782 | 831.7385 | 0.5568197 | 826.6934 | 0.5569189 | 826.1089 | 0.5550403 | 831.9711 | 0.5567906 | 826.9998 | 0.5558066 | 826.0977
0.5586572 | 810.8211 | 0.5529833 | 830.1031 | 0.5563226 | 830.904 | 0.5572648 | 827.3197 | 0.5573641 | 824.7592 | 0.5554839 | 830.17 | 0.5572357 | 826.8967 | 0.5562509 | 828.2553
0.5591034 | 811.2189 | 0.553425 | 830.5457 | 0.5567669 | 832.2358 | 0.5577099 | 827.552 | 0.5578093 | 826.627 | 0.5559276 | 828.0134 | 0.5576808 | 821.0837 | 0.5566952 | 827.1175
0.5595496 | 810.226 | 0.5538667 | 830.0751 | 0.5572113 | 833.6719 | 0.558155 | 828.0537 | 0.5582545 | 826.0253 | 0.5563713 | 831.9008 | 0.5581259 | 826.1641 | 0.5571395 | 826.3805
0.5599958 | 809.3807 | 0.5543084 | 828.1371 | 0.5576556 | 830.0762 | 0.5586001 | 828.409 | 0.5586996 | 826.8743 | 0.556815 | 829.8488 | 0.558571 | 829.6572 | 0.5575837 | 828.0786
0.560442 | 808.0419 | 0.5547501 | 830.3995 | 0.5581 | 832.4048 | 0.5590452 | 826.9091 | 0.5591448 | 822.5729 | 0.5572586 | 825.8602 | 0.559016 | 823.9097 | 0.558028 | 826.8629
0.5608882 | 808.8003 | 0.5551917 | 832.0739 | 0.5585443 | 831.8629 | 0.5594903 | 829.168 | 0.55959 | 826.8462 | 0.5577023 | 830.1318 | 0.5594611 | 827.7425 | 0.5584723 | 825.8174
0.5613345 | 810.8749 | 0.5556334 | 830.9433 | 0.5589887 | 832.3956 | 0.5599354 | 827.7131 | 0.5600352 | 827.6083 | 0.558146 | 830.4708 | 0.5599062 | 828.1315 | 0.5589166 | 823.5986
0.5617807 | 808.4196 | 0.5560751 | 830.0214 | 0.559433 | 833.1685 | 0.5603805 | 825.6084 | 0.5604804 | 823.3561 | 0.5585897 | 828.1055 | 0.5603513 | 828.554 | 0.5593609 | 827.4757
0.5622269 | 810.9824 | 0.5565168 | 827.5032 | 0.5598774 | 835.9854 | 0.5608256 | 823.5688 | 0.5609255 | 824.6508 | 0.5590333 | 830.4112 | 0.5607963 | 827.6059 | 0.5598052 | 825.8278
0.5626731 | 809.0834 | 0.5569585 | 831.7088 | 0.5603217 | 832.9643 | 0.5612707 | 825.7233 | 0.5613707 | 825.9503 | 0.559477 | 830.1288 | 0.5612414 | 828.358 | 0.5602495 | 828.8799
0.5631193 | 807.2316 | 0.5574001 | 830.5906 | 0.5607661 | 831.7218 | 0.5617158 | 826.1164 | 0.5618159 | 826.0896 | 0.5599207 | 829.7075 | 0.5616865 | 826.2502 | 0.5606938 | 826.7704
0.5635655 | 809.1772 | 0.5578418 | 828.1705 | 0.5612104 | 831.6586 | 0.5621609 | 828.4181 | 0.5622611 | 823.8296 | 0.5603644 | 829.5837 | 0.5621316 | 827.3688 | 0.5611381 | 826.3837
0.5640117 | 806.7035 | 0.5582835 | 829.2801 | 0.5616548 | 833.3699 | 0.562606 | 827.949 | 0.5627062 | 826.8875 | 0.5608081 | 830.6868 | 0.5625766 | 826.4321 | 0.5615823 | 826.384
0.5644579 | 807.9603 | 0.5587252 | 832.0261 | 0.5620991 | 833.9711 | 0.5630511 | 828.9956 | 0.5631514 | 824.9566 | 0.5612517 | 829.3143 | 0.5630217 | 830.0556 | 0.5620266 | 828.2372
0.5649042 | 807.9374 | 0.5591669 | 828.3104 | 0.5625434 | 834.8571 | 0.5634962 | 825.656 | 0.5635966 | 822.249 | 0.5616954 | 829.0167 | 0.5634668 | 824.9786 | 0.5624709 | 827.8557
0.5653504 | 808.2364 | 0.5596085 | 827.5132 | 0.5629878 | 833.9816 | 0.5639413 | 829.6688 | 0.5640418 | 826.5587 | 0.5621391 | 830.2948 | 0.5639119 | 827.7743 | 0.5629152 | 827.6092
0.5657966 | 809.2434 | 0.5600502 | 832.4885 | 0.5634321 | 832.0602 | 0.5643864 | 825.4327 | 0.564487 | 825.0869 | 0.5625828 | 829.9438 | 0.5643569 | 825.4844 | 0.5633595 | 827.6373
0.5662428 | 807.0294 | 0.5604919 | 828.9011 | 0.5638765 | 834.8583 | 0.5648315 | 828.1277 | 0.5649321 | 826.6263 | 0.5630264 | 829.0897 | 0.564802 | 826.9804 | 0.5638038 | 825.3274
0.566689 | 806.8858 | 0.5609336 | 828.3626 | 0.5643208 | 833.1611 | 0.5652766 | 829.5973 | 0.5653773 | 825.0543 | 0.5634701 | 829.6272 | 0.5652471 | 826.9859 | 0.5642481 | 831.2983
0.5671352 | 807.1993 | 0.5613753 | 826.8141 | 0.5647652 | 833.278 | 0.5657217 | 823.7383 | 0.5658225 | 824.1989 | 0.5639138 | 830.414 | 0.5656922 | 825.8163 | 0.5646924 | 826.3088
0.5675814 | 806.2092 | 0.5618169 | 828.9053 | 0.5652095 | 832.4994 | 0.5661668 | 827.0144 | 0.5662677 | 823.8567 | 0.5643575 | 828.0177 | 0.5661373 | 825.2346 | 0.5651367 | 823.7597
0.5680276 | 808.323 | 0.5622586 | 831.0393 | 0.5656539 | 831.9627 | 0.5666119 | 826.2156 | 0.5667129 | 823.4292 | 0.5648012 | 829.3067 | 0.5665823 | 823.4042 | 0.565581 | 826.2491
0.5684738 | 807.2933 | 0.5627003 | 827.5603 | 0.5660982 | 833.013 | 0.567057 | 827.1256 | 0.567158 | 822.3375 | 0.5652448 | 827.3509 | 0.5670274 | 826.022 | 0.5660252 | 825.2534
0.5689201 | 807.2159 | 0.563142 | 829.1196 | 0.5665426 | 832.1555 | 0.5675021 | 825.7948 | 0.5676032 | 819.6619 | 0.5656885 | 829.0928 | 0.5674725 | 825.4517 | 0.5664695 | 827.9434
0.5693663 | 804.9734 | 0.5635837 | 828.102 | 0.5669869 | 829.0116 | 0.5679472 | 825.5911 | 0.5680484 | 821.9122 | 0.5661322 | 829.4136 | 0.5679176 | 822.7517 | 0.5669138 | 829.8869
0.5698125 | 807.8025 | 0.5640253 | 828.0039 | 0.5674313 | 833.2396 | 0.5683923 | 825.6336 | 0.5684936 | 822.7713 | 0.5665759 | 825.6745 | 0.5683626 | 829.4086 | 0.5673581 | 827.4809
0.5702587 | 809.7078 | 0.564467 | 828.3991 | 0.5678756 | 830.3772 | 0.5688374 | 824.1041 | 0.5689388 | 823.2029 | 0.5670195 | 829.626 | 0.5688077 | 828.3585 | 0.5678024 | 825.2029
0.5707049 | 808.9894 | 0.5649087 | 826.8426 | 0.56832 | 831.3911 | 0.5692825 | 823.449 | 0.5693839 | 823.4719 | 0.5674632 | 827.7229 | 0.5692528 | 822.5576 | 0.5682467 | 826.0374
0.5711511 | 808.5318 | 0.5653504 | 825.3218 | 0.5687643 | 832.0251 | 0.5697276 | 824.3007 | 0.5698291 | 822.6758 | 0.5679069 | 828.4051 | 0.5696979 | 825.8487 | 0.568691 | 825.3352
0.5715973 | 805.1848 | 0.5657921 | 826.0237 | 0.5692087 | 831.9554 | 0.5701727 | 823.3798 | 0.5702743 | 822.0538 | 0.5683506 | 823.6666 | 0.5701429 | 823.6801 | 0.5691353 | 827.2016
0.5720435 | 804.9452 | 0.5662337 | 828.8361 | 0.569653 | 833.0392 | 0.5706178 | 826.2078 | 0.5707195 | 824.1711 | 0.5687942 | 826.6581 | 0.570588 | 824.173 | 0.5695796 | 826.6997
0.5724898 | 808.7215 | 0.5666754 | 828.3823 | 0.5700973 | 830.8466 | 0.5710629 | 825.1841 | 0.5711646 | 825.6472 | 0.5692379 | 826.8822 | 0.5710331 | 823.4056 | 0.5700239 | 825.7974
0.572936 | 808.7252 | 0.5671171 | 827.1593 | 0.5705417 | 833.3169 | 0.571508 | 827.1904 | 0.5716098 | 823.8767 | 0.5696816 | 827.7723 | 0.5714782 | 825.7927 | 0.5704681 | 823.2324
0.5733822 | 806.0665 | 0.5675588 | 827.7116 | 0.570986 | 830.7242 | 0.5719531 | 823.9921 | 0.572055 | 822.2226 | 0.5701253 | 827.9262 | 0.5719232 | 824.77 | 0.5709124 | 824.0271
0.5738284 | 803.9414 | 0.5680005 | 826.2663 | 0.5714304 | 830.2383 | 0.5723982 | 825.856 | 0.5725002 | 822.1245 | 0.570569 | 824.162 | 0.5723683 | 821.486 | 0.5713567 | 825.9735
0.5742746 | 809.8692 | 0.5684421 | 827.5491 | 0.5718747 | 834.5385 | 0.5728433 | 824.4151 | 0.5729454 | 824.7714 | 0.5710126 | 829.391 | 0.5728134 | 826.5522 | 0.571801 | 825.7214
0.5747208 | 804.5286 | 0.5688838 | 826.253 | 0.5723191 | 829.4719 | 0.5732884 | 824.1083 | 0.5733905 | 824.1754 | 0.5714563 | 825.5625 | 0.5732585 | 824.7103 | 0.5722453 | 825.3987
0.575167 | 805.8703 | 0.5693255 | 830.7111 | 0.5727634 | 828.6777 | 0.5737335 | 823.9432 | 0.5738357 | 823.4066 | 0.5719 | 823.6871 | 0.5737035 | 824.8469 | 0.5726896 | 823.3777
0.5756132 | 806.9595 | 0.5697672 | 827.0878 | 0.5732078 | 827.5035 | 0.5741786 | 824.8778 | 0.5742809 | 820.0166 | 0.5723437 | 827.3892 | 0.5741486 | 823.6266 | 0.5731339 | 825.8868
0.5760594 | 806.4107 | 0.5702089 | 826.2196 | 0.5736521 | 829.4534 | 0.5746237 | 822.3318 | 0.5747261 | 825.3939 | 0.5727873 | 829.5909 | 0.5745937 | 824.1022 | 0.5735782 | 827.2352
0.5765057 | 805.4557 | 0.5706505 | 827.3164 | 0.5740965 | 830.3895 | 0.5750688 | 823.1284 | 0.5751713 | 823.4355 | 0.573231 | 825.975 | 0.5750388 | 823.0422 | 0.5740225 | 824.615
0.5769519 | 810.6711 | 0.5710922 | 825.491 | 0.5745408 | 830.3209 | 0.5755139 | 823.2551 | 0.5756164 | 822.7864 | 0.5736747 | 825.0283 | 0.5754839 | 824.6254 | 0.5744668 | 821.045
0.5773981 | 805.8697 | 0.5715339 | 829.0173 | 0.5749852 | 832.378 | 0.575959 | 822.6468 | 0.5760616 | 821.1893 | 0.5741184 | 826.451 | 0.5759289 | 822.9417 | 0.574911 | 823.8199
0.5778443 | 805.4989 | 0.5719756 | 825.389 | 0.5754295 | 828.1413 | 0.5764041 | 825.0392 | 0.5765068 | 822.2559 | 0.5745621 | 827.7169 | 0.576374 | 822.3898 | 0.5753553 | 821.6381
0.5782905 | 805.3422 | 0.5724173 | 827.9249 | 0.5758739 | 828.3441 | 0.5768492 | 822.0012 | 0.576952 | 820.5467 | 0.5750057 | 826.8047 | 0.5768191 | 825.2726 | 0.5757996 | 825.6864
0.5787367 | 805.3395 | 0.5728589 | 825.5676 | 0.5763182 | 828.6717 | 0.5772943 | 822.2387 | 0.5773972 | 818.3944 | 0.5754494 | 826.0497 | 0.5772642 | 823.0396 | 0.5762439 | 824.4019
0.5791829 | 802.7856 | 0.5733006 | 826.1071 | 0.5767626 | 829.7312 | 0.5777394 | 827.0275 | 0.5778423 | 818.3956 | 0.5758931 | 826.4563 | 0.5777092 | 822.9387 | 0.5766882 | 822.9232
0.5796291 | 805.1877 | 0.5737423 | 823.9426 | 0.5772069 | 831.0969 | 0.5781845 | 819.8941 | 0.5782875 | 823.4571 | 0.5763368 | 823.728 | 0.5781543 | 820.6975 | 0.5771325 | 826.5292
0.5800754 | 805.5087 | 0.574184 | 824.0446 | 0.5776512 | 828.4074 | 0.5786296 | 821.7789 | 0.5787327 | 822.4735 | 0.5767804 | 825.9963 | 0.5785994 | 823.1091 | 0.5775768 | 822.7663
0.5805216 | 801.9118 | 0.5746257 | 823.1862 | 0.5780956 | 826.1515 | 0.5790747 | 821.0001 | 0.5791779 | 817.8415 | 0.5772241 | 827.2975 | 0.5790445 | 823.2431 | 0.5780211 | 824.2676
0.5809678 | 804.6845 | 0.5750673 | 822.7217 | 0.5785399 | 831.446 | 0.5795198 | 820.8344 | 0.579623 | 820.3903 | 0.5776678 | 823.2044 | 0.5794895 | 820.4331 | 0.5784654 | 824.1822
0.581414 | 802.7614 | 0.575509 | 825.8503 | 0.5789843 | 830.1593 | 0.5799649 | 822.0109 | 0.5800682 | 820.3463 | 0.5781115 | 823.9007 | 0.5799346 | 819.8401 | 0.5789097 | 819.7078
0.5818602 | 803.3659 | 0.5759507 | 822.8022 | 0.5794286 | 829.2265 | 0.58041 | 820.9707 | 0.5805134 | 817.4481 | 0.5785551 | 823.2003 | 0.5803797 | 822.0169 | 0.5793539 | 824.8989
0.5823064 | 803.2567 | 0.5763924 | 823.0788 | 0.579873 | 829.271 | 0.5808551 | 823.5159 | 0.5809586 | 820.6985 | 0.5789988 | 824.3987 | 0.5808248 | 821.3046 | 0.5797982 | 820.5994
0.5827526 | 803.7995 | 0.5768341 | 825.0947 | 0.5803173 | 830.515 | 0.5813002 | 821.7672 | 0.5814038 | 820.9109 | 0.5794425 | 823.8525 | 0.5812698 | 820.3727 | 0.5802425 | 821.8316
0.5831988 | 798.7644 | 0.5772757 | 825.2511 | 0.5807617 | 826.0233 | 0.5817453 | 819.9002 | 0.5818489 | 819.6632 | 0.5798862 | 821.3648 | 0.5817149 | 820.7235 | 0.5806868 | 824.6231
0.583645 | 805.1079 | 0.5777174 | 826.7483 | 0.581206 | 829.5309 | 0.5821904 | 821.9318 | 0.5822941 | 818.2015 | 0.5803299 | 824.6175 | 0.58216 | 817.044 | 0.5811311 | 823.2993
0.5840913 | 801.7203 | 0.5781591 | 821.4262 | 0.5816504 | 827.4075 | 0.5826355 | 820.6304 | 0.5827393 | 820.0064 | 0.5807735 | 821.8659 | 0.5826051 | 820.4198 | 0.5815754 | 823.1145
0.5845375 | 805.3263 | 0.5786008 | 822.2641 | 0.5820947 | 828.2682 | 0.5830806 | 821.0438 | 0.5831845 | 817.0878 | 0.5812172 | 825.6881 | 0.5830502 | 819.3822 | 0.5820197 | 824.2777
0.5849837 | 802.1681 | 0.5790425 | 822.084 | 0.5825391 | 831.9811 | 0.5835257 | 820.2904 | 0.5836297 | 820.1517 | 0.5816609 | 822.725 | 0.5834952 | 819.3218 | 0.582464 | 819.1339
0.5854299 | 796.4539 | 0.5794841 | 824.1289 | 0.5829834 | 830.0616 | 0.5839708 | 823.3147 | 0.5840748 | 817.9417 | 0.5821046 | 822.009 | 0.5839403 | 822.8034 | 0.5829083 | 819.3743
0.5858761 | 801.4713 | 0.5799258 | 819.6741 | 0.5834278 | 823.9484 | 0.5844159 | 820.2799 | 0.58452 | 816.3416 | 0.5825482 | 821.3597 | 0.5843854 | 818.5362 | 0.5833526 | 821.1369
0.5863223 | 799.6136 | 0.5803675 | 824.0909 | 0.5838721 | 829.9793 | 0.584861 | 818.3953 | 0.5849652 | 819.2673 | 0.5829919 | 821.1427 | 0.5848305 | 819.8247 | 0.5837968 | 820.1531
0.5867685 | 801.3497 | 0.5808092 | 819.2902 | 0.5843165 | 828.3862 | 0.5853061 | 819.8482 | 0.5854104 | 818.547 | 0.5834356 | 822.3279 | 0.5852755 | 819.0126 | 0.5842411 | 819.5331
0.5872147 | 799.4129 | 0.5812509 | 821.605 | 0.5847608 | 827.0736 | 0.5857512 | 819.6431 | 0.5858556 | 816.7196 | 0.5838793 | 822.562 | 0.5857206 | 821.1962 | 0.5846854 | 821.9501
0.587661 | 803.6204 | 0.5816925 | 822.2074 | 0.5852051 | 826.4149 | 0.5861963 | 820.8033 | 0.5863007 | 817.0921 | 0.584323 | 823.2811 | 0.5861657 | 817.4388 | 0.5851297 | 821.5691
0.5881072 | 800.9989 | 0.5821342 | 820.1481 | 0.5856495 | 828.5973 | 0.5866414 | 816.5925 | 0.5867459 | 816.6756 | 0.5847666 | 821.5801 | 0.5866108 | 819.4784 | 0.585574 | 820.764
0.5885534 | 799.6438 | 0.5825759 | 822.0564 | 0.5860938 | 827.8408 | 0.5870865 | 817.3747 | 0.5871911 | 814.9613 | 0.5852103 | 821.501 | 0.5870558 | 816.3342 | 0.5860183 | 817.8626
0.5889996 | 801.3161 | 0.5830176 | 821.6158 | 0.5865382 | 824.9427 | 0.5875316 | 819.813 | 0.5876363 | 818.9474 | 0.585654 | 818.6824 | 0.5875009 | 818.1835 | 0.5864626 | 817.4502
0.5894458 | 800.6688 | 0.5834593 | 821.1343 | 0.5869825 | 826.6264 | 0.5879767 | 816.5612 | 0.5880814 | 819.2927 | 0.5860977 | 821.7585 | 0.587946 | 818.4403 | 0.5869069 | 817.6817
0.589892 | 798.5921 | 0.5839009 | 822.9811 | 0.5874269 | 829.2306 | 0.5884218 | 817.4253 | 0.5885266 | 816.3243 | 0.5865413 | 821.657 | 0.5883911 | 818.0184 | 0.5873512 | 817.825
0.5903382 | 800.214 | 0.5843426 | 819.6685 | 0.5878712 | 825.9596 | 0.5888669 | 816.2377 | 0.5889718 | 815.339 | 0.586985 | 820.5182 | 0.5888361 | 814.7112 | 0.5877954 | 817.7362
0.5907844 | 797.5953 | 0.5847843 | 817.9752 | 0.5883156 | 826.82 | 0.589312 | 819.9165 | 0.589417 | 811.5631 | 0.5874287 | 823.457 | 0.5892812 | 814.7423 | 0.5882397 | 818.1453
0.5912306 | 797.2435 | 0.585226 | 817.8936 | 0.5887599 | 826.0968 | 0.5897571 | 815.4669 | 0.5898622 | 814.3617 | 0.5878724 | 819.3112 | 0.5897263 | 816.5458 | 0.588684 | 817.4228
0.5916769 | 796.774 | 0.5856677 | 819.1469 | 0.5892043 | 824.8241 | 0.5902022 | 816.2835 | 0.5903073 | 812.8792 | 0.588316 | 817.8123 | 0.5901714 | 815.7624 | 0.5891283 | 816.1161
0.5921231 | 798.2825 | 0.5861093 | 819.5613 | 0.5896486 | 825.7578 | 0.5906473 | 817.0185 | 0.5907525 | 816.5873 | 0.5887597 | 817.1419 | 0.5906165 | 814.656 | 0.5895726 | 817.4157
0.5925693 | 797.6224 | 0.586551 | 817.0526 | 0.590093 | 825.9373 | 0.5910924 | 814.2112 | 0.5911977 | 811.5984 | 0.5892034 | 817.5628 | 0.5910615 | 814.7507 | 0.5900169 | 817.5351
0.5930155 | 797.6126 | 0.5869927 | 816.5052 | 0.5905373 | 823.3269 | 0.5915375 | 816.3293 | 0.5916429 | 816.0088 | 0.5896471 | 817.9661 | 0.5915066 | 812.5113 | 0.5904612 | 818.6935
0.5934617 | 797.6903 | 0.5874344 | 817.4291 | 0.5909817 | 824.9342 | 0.5919826 | 812.7278 | 0.5920881 | 813.5814 | 0.5900908 | 818.0309 | 0.5919517 | 812.8446 | 0.5909055 | 814.8368
0.5939079 | 797.0077 | 0.5878761 | 814.3853 | 0.591426 | 826.4026 | 0.5924277 | 815.8288 | 0.5925332 | 813.7599 | 0.5905344 | 817.2738 | 0.5923968 | 813.4071 | 0.5913498 | 815.4945
0.5943541 | 796.5177 | 0.5883177 | 816.144 | 0.5918704 | 822.4149 | 0.5928728 | 812.1795 | 0.5929784 | 811.6889 | 0.5909781 | 815.6508 | 0.5928418 | 811.3508 | 0.5917941 | 816.312
0.5948003 | 794.7932 | 0.5887594 | 819.7693 | 0.5923147 | 825.1497 | 0.5933179 | 815.7442 | 0.5934236 | 813.7078 | 0.5914218 | 816.6655 | 0.5932869 | 810.5922 | 0.5922383 | 818.6174
0.5952466 | 796.3045 | 0.5892011 | 814.466 | 0.5927591 | 823.6722 | 0.593763 | 815.1546 | 0.5938688 | 808.8429 | 0.5918655 | 815.8699 | 0.593732 | 811.0459 | 0.5926826 | 815.1235
0.5956928 | 795.4024 | 0.5896428 | 813.8269 | 0.5932034 | 822.4686 | 0.5942081 | 814.1454 | 0.594314 | 812.8435 | 0.5923091 | 816.0809 | 0.5941771 | 813.0069 | 0.5931269 | 817.2894
0.596139 | 797.7245 | 0.5900845 | 814.2602 | 0.5936477 | 822.5594 | 0.5946532 | 814.0636 | 0.5947591 | 809.6939 | 0.5927528 | 817.3178 | 0.5946221 | 814.0554 | 0.5935712 | 816.3972
0.5965852 | 796.5662 | 0.5905261 | 812.5979 | 0.5940921 | 819.3231 | 0.5950983 | 812.0949 | 0.5952043 | 810.722 | 0.5931965 | 813.7317 | 0.5950672 | 810.8743 | 0.5940155 | 813.4552
0.5970314 | 795.828 | 0.5909678 | 813.4558 | 0.5945364 | 820.8913 | 0.5955434 | 810.9695 | 0.5956495 | 810.478 | 0.5936402 | 814.8232 | 0.5955123 | 811.5668 | 0.5944598 | 812.8698
0.5974776 | 792.902 | 0.5914095 | 811.6171 | 0.5949808 | 819.2039 | 0.5959885 | 814.5375 | 0.5960947 | 808.6072 | 0.5940839 | 817.0158 | 0.5959574 | 814.6933 | 0.5949041 | 814.2581
0.5979238 | 794.0334 | 0.5918512 | 814.6609 | 0.5954251 | 823.1696 | 0.5964336 | 812.4171 | 0.5965398 | 812.9419 | 0.5945275 | 814.4025 | 0.5964024 | 809.3531 | 0.5953484 | 812.1408
0.59837 | 789.9043 | 0.5922929 | 815.5557 | 0.5958695 | 817.0063 | 0.5968787 | 814.9218 | 0.596985 | 810.7853 | 0.5949712 | 815.45 | 0.5968475 | 810.1698 | 0.5957927 | 811.8828
0.5988162 | 794.1397 | 0.5927345 | 813.9753 | 0.5963138 | 819.2849 | 0.5973238 | 813.7588 | 0.5974302 | 807.4628 | 0.5954149 | 813.3968 | 0.5972926 | 811.3925 | 0.596237 | 814.2519
0.5992625 | 790.7856 | 0.5931762 | 811.797 | 0.5967582 | 818.0164 | 0.5977689 | 812.9267 | 0.5978754 | 807.6613 | 0.5958586 | 810.2457 | 0.5977377 | 811.4669 | 0.5966812 | 811.505
0.5997087 | 792.5833 | 0.5936179 | 813.6956 | 0.5972025 | 818.8038 | 0.598214 | 812.4263 | 0.5983206 | 806.8681 | 0.5963022 | 811.131 | 0.5981828 | 811.808 | 0.5971255 | 808.6011
0.6001549 | 790.9078 | 0.5940596 | 810.8372 | 0.5976469 | 817.8782 | 0.5986591 | 809.7212 | 0.5987657 | 809.4804 | 0.5967459 | 812.3279 | 0.5986278 | 810.8864 | 0.5975698 | 811.3193
0.6006011 | 792.2008 | 0.5945013 | 811.8323 | 0.5980912 | 817.5336 | 0.5991042 | 808.704 | 0.5992109 | 808.0844 | 0.5971896 | 811.7054 | 0.5990729 | 809.6868 | 0.5980141 | 812.7663
0.6010473 | 793.0771 | 0.5949429 | 810.8108 | 0.5985356 | 819.9426 | 0.5995493 | 809.8461 | 0.5996561 | 805.439 | 0.5976333 | 812.4648 | 0.599518 | 810.7283 | 0.5984584 | 810.7245
0.6014935 | 790.4396 | 0.5953846 | 810.0038 | 0.5989799 | 816.7292 | 0.5999944 | 811.5814 | 0.6001013 | 806.236 | 0.5980769 | 813.0119 | 0.5999631 | 806.5191 | 0.5989027 | 811.0683
0.6019397 | 790.2925 | 0.5958263 | 807.9887 | 0.5994243 | 815.9805 | 0.6004395 | 808.5525 | 0.6005465 | 809.7789 | 0.5985206 | 809.9627 | 0.6004081 | 808.0095 | 0.599347 | 808.1395
0.6023859 | 788.1085 | 0.596268 | 810.7286 | 0.5998686 | 817.5445 | 0.6008846 | 807.7034 | 0.6009916 | 807.3768 | 0.5989643 | 810.955 | 0.6008532 | 806.6561 | 0.5997913 | 809.6712
0.6028322 | 790.1518 | 0.5967097 | 807.7701 | 0.600313 | 814.3223 | 0.6013297 | 805.0757 | 0.6014368 | 803.3052 | 0.599408 | 806.5508 | 0.6012983 | 803.2423 | 0.6002356 | 811.4658
0.6032784 | 788.4084 | 0.5971513 | 805.9686 | 0.6007573 | 815.3881 | 0.6017748 | 809.6473 | 0.601882 | 807.9327 | 0.5998517 | 809.3492 | 0.6017434 | 807.6338 | 0.6006799 | 809.2572
0.6037246 | 792.699 | 0.597593 | 807.1457 | 0.6012016 | 815.0173 | 0.6022199 | 809.6867 | 0.6023272 | 802.0882 | 0.6002953 | 806.3441 | 0.6021884 | 804.9098 | 0.6011241 | 809.9207
0.6041708 | 784.3474 | 0.5980347 | 807.2514 | 0.601646 | 815.3784 | 0.602665 | 806.3855 | 0.6027724 | 802.6572 | 0.600739 | 808.009 | 0.6026335 | 800.8124 | 0.6015684 | 807.1198
0.604617 | 788.309 | 0.5984764 | 806.2512 | 0.6020903 | 814.3356 | 0.6031101 | 806.1302 | 0.6032175 | 804.055 | 0.6011827 | 805.7732 | 0.6030786 | 805.6586 | 0.6020127 | 805.4695
0.6050632 | 786.2016 | 0.5989181 | 808.4705 | 0.6025347 | 811.5853 | 0.6035552 | 802.9581 | 0.6036627 | 804.7749 | 0.6016264 | 805.7663 | 0.6035237 | 803.8172 | 0.602457 | 807.6947
0.6055094 | 788.8211 | 0.5993597 | 804.9054 | 0.602979 | 811.6581 | 0.6040003 | 806.4677 | 0.6041079 | 803.5445 | 0.60207 | 804.0428 | 0.6039687 | 804.0588 | 0.6029013 | 805.2274
0.6059556 | 789.0074 | 0.5998014 | 805.5837 | 0.6034234 | 810.9844 | 0.6044454 | 804.2161 | 0.6045531 | 802.9224 | 0.6025137 | 807.6817 | 0.6044138 | 804.3418 | 0.6033456 | 804.0401
0.6064019 | 785.703 | 0.6002431 | 803.6178 | 0.6038677 | 813.3198 | 0.6048905 | 803.8628 | 0.6049982 | 802.268 | 0.6029574 | 806.4085 | 0.6048589 | 805.0796 | 0.6037899 | 802.0387
0.6068481 | 783.2809 | 0.6006848 | 801.759 | 0.6043121 | 809.7154 | 0.6053356 | 805.6379 | 0.6054434 | 800.5556 | 0.6034011 | 806.1116 | 0.605304 | 805.4415 | 0.6042342 | 804.3607
0.6072943 | 785.0061 | 0.6011265 | 804.1323 | 0.6047564 | 811.9451 | 0.6057807 | 804.4037 | 0.6058886 | 801.7628 | 0.6038448 | 803.5087 | 0.6057491 | 803.1706 | 0.6046785 | 802.5537
0.6077405 | 786.3404 | 0.6015681 | 800.078 | 0.6052008 | 809.1108 | 0.6062258 | 802.7935 | 0.6063338 | 800.2637 | 0.6042884 | 803.3692 | 0.6061941 | 798.6285 | 0.6051228 | 803.5554
0.6081867 | 781.5528 | 0.6020098 | 801.824 | 0.6056451 | 808.6757 | 0.6066709 | 800.3758 | 0.606779 | 798.4886 | 0.6047321 | 806.3382 | 0.6066392 | 802.5872 | 0.605567 | 801.0732
0.6086329 | 782.8286 | 0.6024515 | 803.9367 | 0.6060895 | 809.777 | 0.607116 | 802.9427 | 0.6072241 | 796.9657 | 0.6051758 | 801.8427 | 0.6070843 | 800.2372 | 0.6060113 | 804.5497
0.6090791 | 782.8959 | 0.6028932 | 804.629 | 0.6065338 | 808.055 | 0.6075611 | 801.5334 | 0.6076693 | 798.294 | 0.6056195 | 802.2432 | 0.6075294 | 801.7969 | 0.6064556 | 800.2647
0.6095253 | 785.2065 | 0.6033349 | 802.0965 | 0.6069782 | 809.6391 | 0.6080062 | 798.3663 | 0.6081145 | 795.9337 | 0.6060631 | 804.616 | 0.6079744 | 797.9155 | 0.6068999 | 803.1205
0.6099715 | 781.9021 | 0.6037765 | 797.8971 | 0.6074225 | 807.1283 | 0.6084513 | 801.3634 | 0.6085597 | 797.7621 | 0.6065068 | 801.1288 | 0.6084195 | 797.6903 | 0.6073442 | 802.2124
0.6104178 | 782.1862 | 0.6042182 | 798.8333 | 0.6078669 | 808.8304 | 0.6088964 | 798.5628 | 0.6090049 | 797.5594 | 0.6069505 | 800.4307 | 0.6088646 | 797.2408 | 0.6077885 | 800.1595
0.610864 | 780.216 | 0.6046599 | 798.6513 | 0.6083112 | 805.7999 | 0.6093415 | 798.4019 | 0.60945 | 796.5912 | 0.6073942 | 800.5139 | 0.6093097 | 797.878 | 0.6082328 | 797.5974
0.6113102 | 781.4485 | 0.6051016 | 798.9491 | 0.6087555 | 803.9656 | 0.6097866 | 792.7592 | 0.6098952 | 794.589 | 0.6078378 | 800.4342 | 0.6097547 | 798.8178 | 0.6086771 | 796.5686
0.6117564 | 778.5434 | 0.6055433 | 792.7214 | 0.6091999 | 802.4936 | 0.6102317 | 796.1043 | 0.6103404 | 795.8232 | 0.6082815 | 796.3316 | 0.6101998 | 797.4003 | 0.6091214 | 797.9799
0.6122026 | 779.1161 | 0.6059849 | 798.9886 | 0.6096442 | 803.6894 | 0.6106768 | 794.4093 | 0.6107856 | 793.6836 | 0.6087252 | 797.1321 | 0.6106449 | 795.0197 | 0.6095657 | 796.6447
0.6126488 | 779.4189 | 0.6064266 | 791.1909 | 0.6100886 | 803.3885 | 0.6111219 | 796.3694 | 0.6112308 | 795.1927 | 0.6091689 | 798.9336 | 0.61109 | 796.1936 | 0.6100099 | 794.6115
0.613095 | 774.4569 | 0.6068683 | 792.4193 | 0.6105329 | 803.7789 | 0.611567 | 794.4609 | 0.6116759 | 790.6959 | 0.6096126 | 798.6536 | 0.611535 | 794.9523 | 0.6104542 | 795.8429
0.6135412 | 774.8945 | 0.60731 | 795.894 | 0.6109773 | 801.2532 | 0.6120121 | 796.1968 | 0.6121211 | 791.0777 | 0.6100562 | 796.5314 | 0.6119801 | 791.9719 | 0.6108985 | 795.1616
0.6139875 | 775.0819 | 0.6077517 | 793.8572 | 0.6114216 | 802.1398 | 0.6124572 | 792.8172 | 0.6125663 | 792.3345 | 0.6104999 | 794.9909 | 0.6124252 | 790.8145 | 0.6113428 | 795.3811
0.6144337 | 776.0233 | 0.6081933 | 793.8273 | 0.611866 | 800.1715 | 0.6129023 | 792.327 | 0.6130115 | 790.2578 | 0.6109436 | 796.3262 | 0.6128703 | 791.6825 | 0.6117871 | 790.9436
0.6148799 | 773.59 | 0.608635 | 790.1068 | 0.6123103 | 800.9395 | 0.6133474 | 793.5766 | 0.6134567 | 791.0436 | 0.6113873 | 797.4633 | 0.6133154 | 793.6963 | 0.6122314 | 791.6941
0.6153261 | 776.1202 | 0.6090767 | 792.4682 | 0.6127547 | 800.0576 | 0.6137925 | 791.9255 | 0.6139018 | 789.1761 | 0.6118309 | 791.9814 | 0.6137604 | 794.1565 | 0.6126757 | 793.7313
0.6157723 | 775.9539 | 0.6095184 | 791.8172 | 0.613199 | 798.9363 | 0.6142376 | 791.1211 | 0.614347 | 790.8288 | 0.6122746 | 793.7761 | 0.6142055 | 789.7271 | 0.61312 | 792.3733
0.6162185 | 772.1074 | 0.6099601 | 791.0523 | 0.6136434 | 797.8872 | 0.6146827 | 791.8232 | 0.6147922 | 786.2775 | 0.6127183 | 792.1598 | 0.6146506 | 788.793 | 0.6135643 | 793.4307
0.6166647 | 772.7855 | 0.6104017 | 788.8424 | 0.6140877 | 795.1932 | 0.6151278 | 789.0912 | 0.6152374 | 787.9321 | 0.613162 | 792.1941 | 0.6150957 | 789.9523 | 0.6140085 | 791.2532
0.6171109 | 774.0349 | 0.6108434 | 789.0423 | 0.6145321 | 796.7899 | 0.6155729 | 788.4311 | 0.6156825 | 787.0113 | 0.6136056 | 791.5488 | 0.6155407 | 787.7627 | 0.6144528 | 787.8433
0.6175571 | 773.5502 | 0.6112851 | 788.4002 | 0.6149764 | 797.2232 | 0.616018 | 789.0961 | 0.6161277 | 782.5641 | 0.6140493 | 789.9301 | 0.6159858 | 787.4951 | 0.6148971 | 789.474
0.6180034 | 771.7714 | 0.6117268 | 789.0521 | 0.6154208 | 793.3082 | 0.6164631 | 787.1895 | 0.6165729 | 784.1019 | 0.614493 | 790.7268 | 0.6164309 | 788.2643 | 0.6153414 | 786.3975
0.6184496 | 768.5352 | 0.6121685 | 788.0987 | 0.6158651 | 794.4795 | 0.6169082 | 788.1853 | 0.6170181 | 785.1548 | 0.6149367 | 790.8885 | 0.616876 | 784.5611 | 0.6157857 | 791.0595
0.6188958 | 770.008 | 0.6126101 | 787.7072 | 0.6163094 | 795.7678 | 0.6173533 | 783.9264 | 0.6174633 | 783.5014 | 0.6153804 | 789.3291 | 0.617321 | 783.9713 | 0.61623 | 787.542
0.619342 | 766.5459 | 0.6130518 | 783.7101 | 0.6167538 | 791.9516 | 0.6177984 | 784.7203 | 0.6179084 | 783.2717 | 0.615824 | 790.449 | 0.6177661 | 784.9238 | 0.6166743 | 785.2731
0.6197882 | 769.7719 | 0.6134935 | 783.1953 | 0.6171981 | 792.463 | 0.6182435 | 783.6397 | 0.6183536 | 784.2677 | 0.6162677 | 788.4488 | 0.6182112 | 782.2986 | 0.6171186 | 789.2435
0.6202344 | 767.6054 | 0.6139352 | 785.6103 | 0.6176425 | 789.9526 | 0.6186886 | 784.9425 | 0.6187988 | 781.2081 | 0.6167114 | 784.9099 | 0.6186563 | 782.2082 | 0.6175629 | 781.6295
0.6206806 | 764.3244 | 0.6143769 | 778.7424 | 0.6180868 | 790.1664 | 0.6191337 | 783.1772 | 0.619244 | 782.4685 | 0.6171551 | 785.3563 | 0.6191013 | 783.3392 | 0.6180072 | 782.907
0.6211268 | 764.066 | 0.6148185 | 780.9322 | 0.6185312 | 788.7044 | 0.6195788 | 781.5086 | 0.6196892 | 781.1932 | 0.6175987 | 790.4752 | 0.6195464 | 779.3414 | 0.6184514 | 783.2164
0.6215731 | 765.9889 | 0.6152602 | 783.448 | 0.6189755 | 792.5658 | 0.6200239 | 784.4131 | 0.6201343 | 779.5787 | 0.6180424 | 783.2798 | 0.6199915 | 780.6019 | 0.6188957 | 780.8815
0.6220193 | 766.389 | 0.6157019 | 781.1736 | 0.6194199 | 787.998 | 0.620469 | 780.4178 | 0.6205795 | 776.3831 | 0.6184861 | 782.4913 | 0.6204366 | 783.5482 | 0.61934 | 781.8063
0.6224655 | 766.5839 | 0.6161436 | 782.0625 | 0.6198642 | 788.8242 | 0.6209141 | 782.3685 | 0.6210247 | 777.5678 | 0.6189298 | 780.4921 | 0.6208817 | 775.0549 | 0.6197843 | 782.4216
0.6229117 | 761.6918 | 0.6165853 | 779.6244 | 0.6203086 | 788.7882 | 0.6213592 | 777.2005 | 0.6214699 | 779.6017 | 0.6193735 | 782.9652 | 0.6213267 | 779.9411 | 0.6202286 | 778.4505
0.6233579 | 761.5224 | 0.6170269 | 778.3246 | 0.6207529 | 784.7602 | 0.6218043 | 777.1738 | 0.6219151 | 776.8157 | 0.6198171 | 782.9007 | 0.6217718 | 780.7088 | 0.6206729 | 779.0585
0.6238041 | 760.4212 | 0.6174686 | 775.4389 | 0.6211973 | 785.3375 | 0.6222494 | 777.3519 | 0.6223602 | 774.5988 | 0.6202608 | 778.5023 | 0.6222169 | 777.4115 | 0.6211172 | 777.5469
0.6242503 | 761.4143 | 0.6179103 | 776.8101 | 0.6216416 | 783.3615 | 0.6226945 | 776.1527 | 0.6228054 | 770.0261 | 0.6207045 | 779.7567 | 0.622662 | 776.4263 | 0.6215615 | 777.6423
0.6246965 | 759.9805 | 0.618352 | 775.2671 | 0.622086 | 785.0603 | 0.6231396 | 775.9655 | 0.6232506 | 773.5781 | 0.6211482 | 779.8853 | 0.623107 | 774.8413 | 0.6220058 | 779.9451
0.6251427 | 758.5604 | 0.6187937 | 773.1902 | 0.6225303 | 784.2721 | 0.6235847 | 773.0212 | 0.6236958 | 774.7109 | 0.6215918 | 775.8969 | 0.6235521 | 774.0884 | 0.6224501 | 774.9434
0.625589 | 761.1383 | 0.6192353 | 775.1825 | 0.6229747 | 780.5583 | 0.6240298 | 774.7137 | 0.6241409 | 772.8561 | 0.6220355 | 776.3201 | 0.6239972 | 774.9024 | 0.6228943 | 774.4306
0.6260352 | 758.6188 | 0.619677 | 771.0633 | 0.623419 | 780.7261 | 0.6244749 | 772.9706 | 0.6245861 | 770.7211 | 0.6224792 | 774.754 | 0.6244423 | 772.4971 | 0.6233386 | 774.802
0.6264814 | 755.2894 | 0.6201187 | 769.3781 | 0.6238633 | 779.1096 | 0.62492 | 773.1224 | 0.6250313 | 769.4386 | 0.6229229 | 777.6152 | 0.6248873 | 769.7166 | 0.6237829 | 771.5098
0.6269276 | 756.7019 | 0.6205604 | 769.1117 | 0.6243077 | 778.6991 | 0.6253651 | 773.389 | 0.6254765 | 766.0528 | 0.6233665 | 774.5632 | 0.6253324 | 768.5419 | 0.6242272 | 773.2555
0.6273738 | 756.4071 | 0.6210021 | 769.7461 | 0.624752 | 774.6767 | 0.6258102 | 769.8493 | 0.6259217 | 769.4294 | 0.6238102 | 774.9916 | 0.6257775 | 770.357 | 0.6246715 | 772.2135
0.62782 | 754.6953 | 0.6214437 | 767.2604 | 0.6251964 | 774.9808 | 0.6262553 | 769.251 | 0.6263668 | 767.9219 | 0.6242539 | 769.3649 | 0.6262226 | 770.6728 | 0.6251158 | 768.059
0.6282662 | 754.685 | 0.6218854 | 768.3073 | 0.6256407 | 776.7914 | 0.6267004 | 768.6682 | 0.626812 | 766.0851 | 0.6246976 | 771.2896 | 0.6266676 | 766.5063 | 0.6255601 | 767.7141
0.6287124 | 752.3952 | 0.6223271 | 767.9703 | 0.6260851 | 773.9921 | 0.6271455 | 766.3525 | 0.6272572 | 765.4784 | 0.6251413 | 771.3182 | 0.6271127 | 764.464 | 0.6260044 | 768.0143
0.6291587 | 752.1649 | 0.6227688 | 766.0162 | 0.6265294 | 774.4502 | 0.6275906 | 765.4212 | 0.6277024 | 765.4094 | 0.6255849 | 770.5213 | 0.6275578 | 762.9587 | 0.6264487 | 769.2702
0.6296049 | 751.226 | 0.6232105 | 763.9918 | 0.6269738 | 772.6664 | 0.6280357 | 764.1518 | 0.6281476 | 763.2027 | 0.6260286 | 768.861 | 0.6280029 | 764.866 | 0.626893 | 765.431
0.6300511 | 752.1856 | 0.6236521 | 762.6944 | 0.6274181 | 772.3011 | 0.6284808 | 765.3064 | 0.6285927 | 763.6835 | 0.6264723 | 767.2026 | 0.628448 | 766.8351 | 0.6273372 | 765.9291
0.6304973 | 749.7223 | 0.6240938 | 761.3999 | 0.6278625 | 771.2432 | 0.6289259 | 766.7106 | 0.6290379 | 760.9679 | 0.626916 | 766.9419 | 0.628893 | 766.92 | 0.6277815 | 766.063
0.6309435 | 747.2933 | 0.6245355 | 760.9971 | 0.6283068 | 767.953 | 0.629371 | 765.6749 | 0.6294831 | 760.3635 | 0.6273596 | 764.5779 | 0.6293381 | 762.1627 | 0.6282258 | 762.4173
0.6313897 | 747.1364 | 0.6249772 | 760.7618 | 0.6287512 | 768.1608 | 0.6298161 | 763.4295 | 0.6299283 | 759.675 | 0.6278033 | 766.7999 | 0.6297832 | 762.2121 | 0.6286701 | 760.3935
0.6318359 | 746.6803 | 0.6254189 | 760.6518 | 0.6291955 | 766.8124 | 0.6302612 | 761.4751 | 0.6303735 | 757.351 | 0.628247 | 767.0991 | 0.6302283 | 759.3583 | 0.6291144 | 763.2073
0.6322821 | 744.2341 | 0.6258605 | 758.818 | 0.6296399 | 766.8647 | 0.6307063 | 764.2892 | 0.6308186 | 755.9801 | 0.6286907 | 762.4292 | 0.6306733 | 762.2433 | 0.6295587 | 758.4474
0.6327283 | 745.1782 | 0.6263022 | 757.1001 | 0.6300842 | 765.9421 | 0.6311514 | 758.9998 | 0.6312638 | 757.3836 | 0.6291344 | 762.7634 | 0.6311184 | 757.0056 | 0.630003 | 758.9517
0.6331746 | 744.5596 | 0.6267439 | 755.9252 | 0.6305286 | 764.8273 | 0.6315965 | 757.0855 | 0.631709 | 756.6092 | 0.629578 | 761.3177 | 0.6315635 | 757.6943 | 0.6304473 | 759.8465
0.6336208 | 741.1959 | 0.6271856 | 754.0156 | 0.6309729 | 762.2267 | 0.6320416 | 757.5012 | 0.6321542 | 755.115 | 0.6300217 | 760.4818 | 0.6320086 | 755.955 | 0.6308916 | 757.3034
0.634067 | 740.8604 | 0.6276273 | 754.9844 | 0.6314172 | 760.8666 | 0.6324867 | 755.0013 | 0.6325993 | 752.3294 | 0.6304654 | 758.4314 | 0.6324536 | 753.226 | 0.6313359 | 758.4808
0.6345132 | 743.3191 | 0.6280689 | 754.1279 | 0.6318616 | 762.6589 | 0.6329318 | 757.0191 | 0.6330445 | 752.6162 | 0.6309091 | 757.1691 | 0.6328987 | 752.7897 | 0.6317801 | 757.1238
0.6349594 | 737.2917 | 0.6285106 | 753.2236 | 0.6323059 | 756.829 | 0.6333769 | 753.7073 | 0.6334897 | 750.4385 | 0.6313527 | 757.074 | 0.6333438 | 751.8603 | 0.6322244 | 755.8697
0.6354056 | 736.9175 | 0.6289523 | 749.5374 | 0.6327503 | 757.2433 | 0.633822 | 752.6754 | 0.6339349 | 751.4653 | 0.6317964 | 753.4416 | 0.6337889 | 751.8514 | 0.6326687 | 752.1393
0.6358518 | 740.7591 | 0.629394 | 750.763 | 0.6331946 | 756.8543 | 0.6342671 | 749.6294 | 0.6343801 | 749.1494 | 0.6322401 | 753.5954 | 0.6342339 | 751.9711 | 0.633113 | 749.2671
0.636298 | 736.822 | 0.6298357 | 748.7996 | 0.633639 | 753.1315 | 0.6347122 | 751.3 | 0.6348252 | 747.1515 | 0.6326838 | 754.7543 | 0.634679 | 750.8555 | 0.6335573 | 749.5905
0.6367443 | 734.3797 | 0.6302773 | 747.3274 | 0.6340833 | 750.6749 | 0.6351573 | 749.5053 | 0.6352704 | 746.9994 | 0.6331274 | 755.0502 | 0.6351241 | 747.5949 | 0.6340016 | 748.4406
0.6371905 | 735.0223 | 0.630719 | 743.7006 | 0.6345277 | 753.2622 | 0.6356024 | 748.5798 | 0.6357156 | 747.2929 | 0.6335711 | 751.9178 | 0.6355692 | 744.6752 | 0.6344459 | 746.8248
0.6376367 | 734.893 | 0.6311607 | 744.6617 | 0.634972 | 753.4518 | 0.6360475 | 747.8323 | 0.6361608 | 742.9585 | 0.6340148 | 747.0805 | 0.6360143 | 747.0991 | 0.6348902 | 748.0111
0.6380829 | 732.0409 | 0.6316024 | 745.2638 | 0.6354164 | 753.7073 | 0.6364926 | 745.4251 | 0.636606 | 745.063 | 0.6344585 | 751.313 | 0.6364593 | 745.5871 | 0.6353345 | 746.9178
0.6385291 | 731.7132 | 0.6320441 | 743.5526 | 0.6358607 | 749.4469 | 0.6369377 | 746.482 | 0.6370511 | 742.3535 | 0.6349022 | 747.6521 | 0.6369044 | 745.4973 | 0.6357788 | 745.5121
0.6389753 | 733.4587 | 0.6324857 | 740.3188 | 0.6363051 | 747.7521 | 0.6373828 | 743.9018 | 0.6374963 | 741.4434 | 0.6353458 | 748.3337 | 0.6373495 | 746.0788 | 0.636223 | 744.5577
0.6394215 | 729.7513 | 0.6329274 | 738.0728 | 0.6367494 | 747.1324 | 0.6378279 | 741.478 | 0.6379415 | 739.3435 | 0.6357895 | 746.5003 | 0.6377946 | 743.1831 | 0.6366673 | 743.3327
0.6398677 | 729.8161 | 0.6333691 | 737.5384 | 0.6371938 | 746.6969 | 0.638273 | 741.2621 | 0.6383867 | 738.9323 | 0.6362332 | 742.5684 | 0.6382396 | 742.092 | 0.6371116 | 741.2067
0.6403139 | 727.6262 | 0.6338108 | 737.4185 | 0.6376381 | 742.2847 | 0.6387181 | 736.9906 | 0.6388319 | 737.5307 | 0.6366769 | 744.4094 | 0.6386847 | 738.2363 | 0.6375559 | 738.6056
0.6407602 | 727.9291 | 0.6342525 | 736.4052 | 0.6380825 | 744.0899 | 0.6391632 | 738.5476 | 0.639277 | 737.2695 | 0.6371205 | 740.1792 | 0.6391298 | 740.3394 | 0.6380002 | 741.8084
0.6412064 | 726.2667 | 0.6346941 | 734.4964 | 0.6385268 | 739.4512 | 0.6396083 | 738.5572 | 0.6397222 | 733.8747 | 0.6375642 | 740.5119 | 0.6395749 | 735.673 | 0.6384445 | 735.0477
0.6416526 | 724.9159 | 0.6351358 | 735.0631 | 0.6389712 | 741.1733 | 0.6400534 | 734.7745 | 0.6401674 | 731.9096 | 0.6380079 | 738.9529 | 0.6400199 | 737.5173 | 0.6388888 | 737.9326
0.6420988 | 724.1633 | 0.6355775 | 732.3998 | 0.6394155 | 739.6431 | 0.6404985 | 736.6622 | 0.6406126 | 733.5489 | 0.6384516 | 740.6988 | 0.640465 | 736.887 | 0.6393331 | 734.7235
0.642545 | 722.0397 | 0.6360192 | 729.5205 | 0.6398598 | 735.3974 | 0.6409436 | 734.502 | 0.6410577 | 729.7796 | 0.6388953 | 739.7082 | 0.6409101 | 732.4912 | 0.6397774 | 735.6407
0.6429912 | 722.8555 | 0.6364609 | 728.659 | 0.6403042 | 733.9448 | 0.6413887 | 732.1271 | 0.6415029 | 732.1044 | 0.6393389 | 736.6937 | 0.6413552 | 730.8391 | 0.6402216 | 732.5505
0.6434374 | 718.4132 | 0.6369025 | 725.5289 | 0.6407485 | 735.3367 | 0.6418338 | 732.3468 | 0.6419481 | 729.6615 | 0.6397826 | 733.7117 | 0.6418002 | 729.703 | 0.6406659 | 730.7061
0.6438836 | 719.4702 | 0.6373442 | 725.9121 | 0.6411929 | 733.8641 | 0.6422789 | 730.1465 | 0.6423933 | 726.9523 | 0.6402263 | 733.357 | 0.6422453 | 728.7035 | 0.6411102 | 730.407
0.6443299 | 718.2399 | 0.6377859 | 724.7883 | 0.6416372 | 729.995 | 0.642724 | 728.4128 | 0.6428385 | 724.0635 | 0.64067 | 732.8648 | 0.6426904 | 730.2367 | 0.6415545 | 730.0452
0.6447761 | 717.6395 | 0.6382276 | 723.7333 | 0.6420816 | 733.0638 | 0.6431691 | 727.3356 | 0.6432836 | 724.3479 | 0.6411136 | 729.1483 | 0.6431355 | 727.9854 | 0.6419988 | 726.7106
0.6452223 | 715.9788 | 0.6386693 | 721.8441 | 0.6425259 | 730.8359 | 0.6436142 | 727.739 | 0.6437288 | 722.6272 | 0.6415573 | 729.3349 | 0.6435806 | 726.5334 | 0.6424431 | 727.4344
0.6456685 | 717.8363 | 0.6391109 | 722.0913 | 0.6429703 | 721.871 | 0.6440593 | 724.1767 | 0.644174 | 721.6498 | 0.642001 | 731.4782 | 0.6440256 | 726.0962 | 0.6428874 | 724.4201
0.6461147 | 715.0102 | 0.6395526 | 718.3512 | 0.6434146 | 724.4623 | 0.6445044 | 723.0788 | 0.6446192 | 718.2319 | 0.6424447 | 728.9775 | 0.6444707 | 724.4417 | 0.6433317 | 724.1578
0.6465609 | 712.2576 | 0.6399943 | 717.8603 | 0.643859 | 723.3508 | 0.6449495 | 722.2102 | 0.6450644 | 718.1658 | 0.6428883 | 726.4526 | 0.6449158 | 721.1397 | 0.643776 | 722.4431
0.6470071 | 710.6817 | 0.640436 | 716.7517 | 0.6443033 | 723.2492 | 0.6453946 | 720.3791 | 0.6455095 | 717.4316 | 0.643332 | 726.3695 | 0.6453609 | 719.7372 | 0.6442203 | 722.3547
0.6474533 | 710.3918 | 0.6408777 | 714.682 | 0.6447477 | 719.8693 | 0.6458397 | 720.2241 | 0.6459547 | 715.9178 | 0.6437757 | 724.226 | 0.6458059 | 719.1843 | 0.6446645 | 719.7384
0.6478995 | 709.0094 | 0.6413193 | 714.2579 | 0.645192 | 718.2394 | 0.6462848 | 716.0526 | 0.6463999 | 716.4268 | 0.6442194 | 722.1969 | 0.646251 | 721.1027 | 0.6451088 | 718.2592
0.6483458 | 706.5877 | 0.641761 | 711.9988 | 0.6456364 | 717.9321 | 0.6467299 | 714.9231 | 0.6468451 | 712.2862 | 0.6446631 | 720.3776 | 0.6466961 | 718.5937 | 0.6455531 | 717.4913
0.648792 | 704.4785 | 0.6422027 | 710.9697 | 0.6460807 | 717.7453 | 0.647175 | 713.8226 | 0.6472903 | 713.6421 | 0.6451067 | 717.8465 | 0.6471412 | 716.3223 | 0.6459974 | 712.7667
0.6492382 | 704.0467 | 0.6426444 | 708.8279 | 0.6465251 | 715.2245 | 0.6476201 | 715.597 | 0.6477354 | 712.5721 | 0.6455504 | 719.5341 | 0.6475862 | 712.8331 | 0.6464417 | 711.8079
0.6496844 | 704.2602 | 0.6430861 | 706.2977 | 0.6469694 | 715.6737 | 0.6480652 | 712.68 | 0.6481806 | 707.6983 | 0.6459941 | 716.4225 | 0.6480313 | 711.5633 | 0.646886 | 710.4649
0.6501306 | 701.1292 | 0.6435277 | 704.8375 | 0.6474137 | 713.5604 | 0.6485103 | 708.6329 | 0.6486258 | 707.4472 | 0.6464378 | 716.2323 | 0.6484764 | 715.1868 | 0.6473303 | 708.7103
0.6505768 | 703.3221 | 0.6439694 | 703.9172 | 0.6478581 | 709.2961 | 0.6489554 | 708.7336 | 0.649071 | 705.0116 | 0.6468814 | 714.9902 | 0.6489215 | 710.5418 | 0.6477746 | 709.8658
0.651023 | 698.5217 | 0.6444111 | 703.8316 | 0.6483024 | 710.0054 | 0.6494005 | 706.6017 | 0.6495161 | 707.1182 | 0.6473251 | 714.4699 | 0.6493665 | 709.0705 | 0.6482189 | 706.4638
0.6514692 | 698.2678 | 0.6448528 | 701.0268 | 0.6487468 | 707.3082 | 0.6498456 | 706.8505 | 0.6499613 | 705.5543 | 0.6477688 | 708.5396 | 0.6498116 | 703.6231 | 0.6486632 | 703.9773
0.6519155 | 696.2034 | 0.6452945 | 699.2448 | 0.6491911 | 706.04 | 0.6502907 | 706.056 | 0.6504065 | 701.3596 | 0.6482125 | 710.3602 | 0.6502567 | 706.0863 | 0.6491074 | 702.4035
0.6523617 | 693.2974 | 0.6457361 | 696.2726 | 0.6496355 | 702.6487 | 0.6507358 | 703.5191 | 0.6508517 | 699.8996 | 0.6486562 | 707.285 | 0.6507018 | 703.5399 | 0.6495517 | 701.4069
0.6528079 | 695.2783 | 0.6461778 | 698.0952 | 0.6500798 | 703.7727 | 0.6511809 | 700.5964 | 0.6512969 | 699.5285 | 0.6490998 | 709.9369 | 0.6511469 | 702.0519 | 0.649996 | 699.2448
0.6532541 | 691.7059 | 0.6466195 | 693.143 | 0.6505242 | 700.3607 | 0.651626 | 699.61 | 0.651742 | 695.2364 | 0.6495435 | 702.9378 | 0.6515919 | 700.3865 | 0.6504403 | 700.6481
0.6537003 | 692.1369 | 0.6470612 | 693.9186 | 0.6509685 | 697.2904 | 0.6520711 | 696.6895 | 0.6521872 | 693.5212 | 0.6499872 | 703.5391 | 0.652037 | 699.5613 | 0.6508846 | 695.6676
0.6541465 | 690.0144 | 0.6475029 | 694.3785 | 0.6514129 | 694.8371 | 0.6525162 | 699.1064 | 0.6526324 | 693.7409 | 0.6504309 | 703.3602 | 0.6524821 | 696.3989 | 0.6513289 | 694.9204
0.6545927 | 687.6353 | 0.6479445 | 690.1099 | 0.6518572 | 695.1151 | 0.6529613 | 693.6154 | 0.6530776 | 693.7685 | 0.6508745 | 703.5663 | 0.6529272 | 694.4043 | 0.6517732 | 693.131
0.6550389 | 687.0092 | 0.6483862 | 685.934 | 0.6523016 | 691.3309 | 0.6534064 | 695.0549 | 0.6535228 | 691.2469 | 0.6513182 | 697.0953 | 0.6533722 | 693.3184 | 0.6522175 | 692.1461
0.6554851 | 686.206 | 0.6488279 | 686.2779 | 0.6527459 | 690.3618 | 0.6538515 | 689.6191 | 0.6539679 | 691.0467 | 0.6517619 | 696.4118 | 0.6538173 | 690.9381 | 0.6526618 | 688.7402
0.6559314 | 684.2514 | 0.6492696 | 684.6204 | 0.6531903 | 690.4542 | 0.6542966 | 689.1556 | 0.6544131 | 688.6895 | 0.6522056 | 698.5582 | 0.6542624 | 691.6144 | 0.6531061 | 688.6374
0.6563776 | 684.0888 | 0.6497113 | 682.7488 | 0.6536346 | 688.4258 | 0.6547417 | 688.4678 | 0.6548583 | 688.4459 | 0.6526492 | 696.5116 | 0.6547075 | 691.0851 | 0.6535503 | 689.8193
0.6568238 | 681.3339 | 0.6501529 | 680.8908 | 0.654079 | 685.5089 | 0.6551868 | 685.4963 | 0.6553035 | 684.3778 | 0.6530929 | 694.01 | 0.6551525 | 690.0772 | 0.6539946 | 685.5035
0.65727 | 679.6886 | 0.6505946 | 678.4459 | 0.6545233 | 681.7293 | 0.6556319 | 685.9909 | 0.6557487 | 681.9071 | 0.6535366 | 691.9506 | 0.6555976 | 687.1677 | 0.6544389 | 686.5225
0.6577162 | 677.0733 | 0.6510363 | 679.2256 | 0.6549676 | 683.6286 | 0.656077 | 684.3986 | 0.6561938 | 680.1041 | 0.6539803 | 690.6333 | 0.6560427 | 685.3969 | 0.6548832 | 681.5047
0.6581624 | 677.4874 | 0.651478 | 675.4727 | 0.655412 | 677.6634 | 0.6565221 | 682.7607 | 0.656639 | 680.0127 | 0.654424 | 688.1341 | 0.6564878 | 683.0802 | 0.6553275 | 680.5318
0.6586086 | 675.7581 | 0.6519197 | 673.64 | 0.6558563 | 678.8432 | 0.6569672 | 679.219 | 0.6570842 | 677.063 | 0.6548676 | 686.8369 | 0.6569328 | 682.2016 | 0.6557718 | 678.9945
0.6590548 | 672.2573 | 0.6523613 | 673.7772 | 0.6563007 | 676.1456 | 0.6574123 | 679.4438 | 0.6575294 | 674.9521 | 0.6553113 | 682.6246 | 0.6573779 | 681.1074 | 0.6562161 | 676.3937
0.6595011 | 672.2001 | 0.652803 | 671.2198 | 0.656745 | 675.9181 | 0.6578574 | 676.1181 | 0.6579745 | 673.1126 | 0.655755 | 685.7822 | 0.657823 | 677.1289 | 0.6566604 | 676.9234
0.6599473 | 672.2122 | 0.6532447 | 670.3856 | 0.6571894 | 671.8902 | 0.6583025 | 673.9174 | 0.6584197 | 671.3823 | 0.6561987 | 679.5832 | 0.6582681 | 675.6939 | 0.6571047 | 672.5955
0.6603935 | 668.3261 | 0.6536864 | 667.3566 | 0.6576337 | 668.5756 | 0.6587476 | 674.9189 | 0.6588649 | 669.518 | 0.6566423 | 679.4708 | 0.6587132 | 674.8814 | 0.657549 | 671.1565
0.6608397 | 667.2007 | 0.6541281 | 662.7749 | 0.6580781 | 668.4184 | 0.6591927 | 672.3797 | 0.6593101 | 667.3451 | 0.657086 | 677.0476 | 0.6591582 | 672.3537 | 0.6579932 | 668.2455
0.6612859 | 666.6902 | 0.6545697 | 661.9693 | 0.6585224 | 665.1458 | 0.6596378 | 669.6337 | 0.6597553 | 666.8719 | 0.6575297 | 676.2902 | 0.6596033 | 672.6599 | 0.6584375 | 666.9561
0.6617321 | 664.4533 | 0.6550114 | 658.79 | 0.6589668 | 665.4079 | 0.6600829 | 671.2633 | 0.6602004 | 666.5835 | 0.6579734 | 675.5498 | 0.6600484 | 668.7387 | 0.6588818 | 665.3735
0.6621783 | 664.1799 | 0.6554531 | 659.0819 | 0.6594111 | 660.0238 | 0.660528 | 665.4579 | 0.6606456 | 662.1073 | 0.6584171 | 673.4968 | 0.6604935 | 665.7919 | 0.6593261 | 669.0109
0.6626245 | 661.0776 | 0.6558948 | 657.5566 | 0.6598555 | 660.7463 | 0.6609731 | 663.9648 | 0.6610908 | 659.7678 | 0.6588607 | 672.3152 | 0.6609385 | 665.0929 | 0.6597704 | 663.431
0.6630707 | 657.6882 | 0.6563365 | 656.8421 | 0.6602998 | 658.2362 | 0.6614182 | 663.5002 | 0.661536 | 659.3293 | 0.6593044 | 670.6517 | 0.6613836 | 664.321 | 0.6602147 | 659.182
0.663517 | 660.9467 | 0.6567781 | 653.0396 | 0.6607442 | 653.9051 | 0.6618633 | 660.1655 | 0.6619812 | 655.7065 | 0.6597481 | 667.0976 | 0.6618287 | 660.9171 | 0.660659 | 658.6198
0.6639632 | 657.7663 | 0.6572198 | 650.8967 | 0.6611885 | 654.4373 | 0.6623084 | 655.4723 | 0.6624263 | 652.7524 | 0.6601918 | 663.398 | 0.6622738 | 661.0057 | 0.6611033 | 655.6395
0.6644094 | 654.3603 | 0.6576615 | 649.8436 | 0.6616329 | 652.0195 | 0.6627535 | 658.0448 | 0.6628715 | 656.8198 | 0.6606354 | 663.3183 | 0.6627188 | 658.9752 | 0.6615476 | 653.8718
0.6648556 | 655.7964 | 0.6581032 | 648.9551 | 0.6620772 | 647.6332 | 0.6631986 | 656.6306 | 0.6633167 | 652.0088 | 0.6610791 | 663.8945 | 0.6631639 | 656.3091 | 0.6619919 | 653.7129
0.6653018 | 652.4002 | 0.6585449 | 644.8524 | 0.6625215 | 648.9133 | 0.6636437 | 652.3724 | 0.6637619 | 648.5689 | 0.6615228 | 659.1034 | 0.663609 | 654.399 | 0.6624361 | 650.3875
0.665748 | 652.2935 | 0.6589865 | 645.7221 | 0.6629659 | 643.4274 | 0.6640888 | 650.4729 | 0.6642071 | 649.9569 | 0.6619665 | 657.1597 | 0.6640541 | 653.7073 | 0.6628804 | 648.3259
0.6661942 | 647.4859 | 0.6594282 | 644.9308 | 0.6634102 | 640.4744 | 0.6645339 | 649.1198 | 0.6646522 | 644.8036 | 0.6624101 | 657.1593 | 0.6644991 | 649.9297 | 0.6633247 | 646.4342
0.6666404 | 647.8307 | 0.6598699 | 638.8648 | 0.6638546 | 641.5088 | 0.664979 | 647.5628 | 0.6650974 | 643.6839 | 0.6628538 | 654.0177 | 0.6649442 | 650.7939 | 0.663769 | 646.0587
0.6670867 | 644.2462 | 0.6603116 | 637.4749 | 0.6642989 | 637.392 | 0.6654241 | 644.7634 | 0.6655426 | 642.9621 | 0.6632975 | 651.9068 | 0.6653893 | 645.9091 | 0.6642133 | 645.3952
0.6675329 | 640.7859 | 0.6607533 | 634.5195 | 0.6647433 | 634.3141 | 0.6658692 | 641.3801 | 0.6659878 | 640.5537 | 0.6637412 | 650.7934 | 0.6658344 | 645.3637 | 0.6646576 | 641.7563
0.6679791 | 643.2706 | 0.6611949 | 633.1289 | 0.6651876 | 633.7718 | 0.6663143 | 642.7494 | 0.666433 | 636.3873 | 0.6641849 | 651.8042 | 0.6662795 | 642.0413 | 0.6651019 | 638.4565
0.6684253 | 638.6113 | 0.6616366 | 630.7666 | 0.665632 | 630.8984 | 0.6667594 | 639.8676 | 0.6668781 | 633.6542 | 0.6646285 | 648.2189 | 0.6667245 | 641.6951 | 0.6655462 | 634.5365
0.6688715 | 640.512 | 0.6620783 | 629.2534 | 0.6660763 | 629.8592 | 0.6672045 | 639.1657 | 0.6673233 | 636.5899 | 0.6650722 | 645.9564 | 0.6671696 | 641.0203 | 0.6659905 | 635.4271

## AM718-HT1
Repeat 1 |  | Repeat 2 |  | Repeat 3 |  | Repeat 4 |  | Repeat 5 |  | Repeat 6 |  | Repeat 7 |  | Repeat 8
Strain (mm/mm) | Stress (MPa) | Strain (mm/mm) | Stress (MPa) | Strain (mm/mm) | Stress (MPa) | Strain (mm/mm) | Stress (MPa) | Strain (mm/mm) | Stress (MPa) | Strain (mm/mm) | Stress (MPa) | Strain (mm/mm) | Stress (MPa) | Strain (mm/mm) | Stress (MPa)
0 | 0 | 0 | 0 | 0 | 0 | 0 | 0 | 0 | 0 | 0 | 0 | 0 | 0 | 0 | 0
0.000139021 | 33.52666 | 0.0001442589 | 35.36669 | 0.0001392606 | 34.1317 | 0.0001399511 | 34.46189 | 0.0001415598 | 34.57064 | 0.0001417095 | 34.26545 | 0.0001432512 | 35.11728 | 0.0001419699 | 34.27342
0.0002780421 | 66.91888 | 0.0002885179 | 70.60789 | 0.0002785213 | 67.91759 | 0.0002799021 | 68.84834 | 0.0002831195 | 69.11309 | 0.000283419 | 68.63002 | 0.0002865025 | 70.36859 | 0.0002839397 | 68.62464
0.0004170631 | 100.686 | 0.0004327768 | 106.3174 | 0.0004177819 | 102.3363 | 0.0004198532 | 103.1033 | 0.0004246793 | 103.7685 | 0.0004251285 | 102.9866 | 0.0004297537 | 105.8764 | 0.0004259096 | 103.0336
0.0005560842 | 134.283 | 0.0005770358 | 141.2355 | 0.0005570425 | 136.6792 | 0.0005598043 | 137.2454 | 0.0005662391 | 138.3407 | 0.000566838 | 137.3104 | 0.000573005 | 140.6909 | 0.0005678795 | 137.8351
0.0006951052 | 167.5855 | 0.0007212947 | 176.3163 | 0.0006963031 | 170.9276 | 0.0006997553 | 171.0985 | 0.0007077988 | 172.9266 | 0.0007085476 | 171.6087 | 0.0007162562 | 176.2017 | 0.0007098493 | 171.4367
0.0008341263 | 201.0608 | 0.0008655536 | 212.0936 | 0.0008355638 | 205.5371 | 0.0008397064 | 205.5832 | 0.0008493586 | 208.105 | 0.0008502571 | 205.2706 | 0.0008595075 | 211.229 | 0.0008518192 | 206.922
0.0009731473 | 233.899 | 0.001009813 | 248.3759 | 0.0009748244 | 239.5979 | 0.0009796574 | 239.1806 | 0.0009909183 | 243.0135 | 0.0009919666 | 239.59 | 0.001002759 | 245.7901 | 0.0009937891 | 241.2807
0.001112168 | 268.4275 | 0.001154072 | 283.696 | 0.001114085 | 273.781 | 0.001119609 | 272.9624 | 0.001132478 | 277.5011 | 0.001133676 | 274.2347 | 0.00114601 | 282.5278 | 0.001135759 | 276.1949
0.001251189 | 301.2982 | 0.00129833 | 318.5759 | 0.001253346 | 308.1136 | 0.00125956 | 306.5873 | 0.001274038 | 314.0093 | 0.001275386 | 307.6859 | 0.001289261 | 317.1503 | 0.001277729 | 308.5092
0.00139021 | 335.4005 | 0.001442589 | 354.6352 | 0.001392606 | 343.3566 | 0.001399511 | 339.8928 | 0.001415598 | 348.6112 | 0.001417095 | 343.5545 | 0.001432512 | 352.3018 | 0.001419699 | 343.8586
0.001529232 | 367.5713 | 0.001586848 | 388.6583 | 0.001531867 | 376.6072 | 0.001539462 | 372.8599 | 0.001557157 | 382.9245 | 0.001558805 | 378.0254 | 0.001575764 | 388.5304 | 0.001561669 | 379.6014
0.001668253 | 400.2565 | 0.001731107 | 424.3747 | 0.001671128 | 409.9868 | 0.001679413 | 404.9807 | 0.001698717 | 419.7607 | 0.001700514 | 412.029 | 0.001719015 | 423.3528 | 0.001703638 | 412.6985
0.001807274 | 434.2648 | 0.001875366 | 460.5513 | 0.001810388 | 445.1057 | 0.001819364 | 439.2493 | 0.001840277 | 452.0902 | 0.001842224 | 443.3543 | 0.001862266 | 458.5188 | 0.001845608 | 448.3586
0.001946295 | 468.2232 | 0.002019625 | 495.7435 | 0.001949649 | 480.5946 | 0.001959315 | 474.7559 | 0.001981837 | 489.5773 | 0.001983933 | 478.6276 | 0.002005517 | 493.5978 | 0.001987578 | 483.4004
0.002085316 | 500.4623 | 0.002163884 | 531.1089 | 0.002088909 | 515.5579 | 0.002099266 | 507.936 | 0.002123396 | 523.0419 | 0.002125643 | 514.1691 | 0.002148769 | 530.3112 | 0.002129548 | 517.581
0.002224337 | 533.8139 | 0.002308143 | 566.0509 | 0.00222817 | 549.2136 | 0.002239217 | 544.1865 | 0.002264956 | 555.5899 | 0.002267352 | 549.2367 | 0.00229202 | 564.9426 | 0.002271518 | 551.1642
0.002363358 | 570.9067 | 0.002452402 | 601.4576 | 0.002367431 | 584.5372 | 0.002379168 | 578.1333 | 0.002406516 | 588.6495 | 0.002409062 | 580.0164 | 0.002435271 | 601.1241 | 0.002413488 | 589.8761
0.002502379 | 601.3512 | 0.002596661 | 639.3771 | 0.002506691 | 620.2387 | 0.002519119 | 612.8834 | 0.002548076 | 623.8184 | 0.002550771 | 618.8077 | 0.002578522 | 634.9128 | 0.002555458 | 621.1546
0.0026414 | 638.824 | 0.00274092 | 682.1438 | 0.002645952 | 662.4879 | 0.00265907 | 650.4914 | 0.002689636 | 664.1377 | 0.002692481 | 656.2971 | 0.002721774 | 673.1548 | 0.002697427 | 659.7832
0.002780421 | 675.9409 | 0.002885179 | 716.1623 | 0.002785213 | 700.2712 | 0.002799021 | 688.0164 | 0.002831195 | 702.8424 | 0.00283419 | 692.4497 | 0.002865025 | 704.9203 | 0.002839397 | 699.1621
0.002919442 | 708.9003 | 0.003029438 | 741.1032 | 0.002924473 | 734.276 | 0.002938972 | 720.4343 | 0.002972755 | 730.0568 | 0.0029759 | 725.1829 | 0.003008276 | 731.102 | 0.002981367 | 724.8361
0.003058463 | 739.064 | 0.003173697 | 755.231 | 0.003063734 | 754.2282 | 0.003078923 | 742.6306 | 0.003114315 | 749.8519 | 0.003117609 | 746.0697 | 0.003151527 | 749.7981 | 0.003123337 | 752.754
0.003197484 | 754.6702 | 0.003317956 | 768.7209 | 0.003202994 | 766.9374 | 0.003218874 | 756.4542 | 0.003255875 | 763.7223 | 0.003259319 | 764.6982 | 0.003294779 | 766.2371 | 0.003265307 | 761.3956
0.003336505 | 766.2871 | 0.003462215 | 777.6987 | 0.003342255 | 778.0913 | 0.003358826 | 766.4194 | 0.003397434 | 777.8193 | 0.003401028 | 773.3447 | 0.00343803 | 775.1465 | 0.003407277 | 772.575
0.003475526 | 779.332 | 0.003606474 | 784.9708 | 0.003481516 | 791.1596 | 0.003498777 | 774.5702 | 0.003538994 | 782.2513 | 0.003542738 | 781.4521 | 0.003581281 | 782.7231 | 0.003549247 | 784.3363
0.003614547 | 786.6628 | 0.003750732 | 785.7694 | 0.003620776 | 789.9969 | 0.003638728 | 780.7769 | 0.003680554 | 790.1565 | 0.003684447 | 788.3838 | 0.003724532 | 785.8755 | 0.003691217 | 786.0341
0.003753568 | 791.8863 | 0.003894991 | 787.0796 | 0.003760037 | 796.917 | 0.003778679 | 785.9995 | 0.003822114 | 791.7955 | 0.003826157 | 787.3424 | 0.003867784 | 784.27 | 0.003833186 | 788.0009
0.003892589 | 793.0335 | 0.00403925 | 791.8743 | 0.003899298 | 796.4644 | 0.00391863 | 787.5064 | 0.003963673 | 790.8018 | 0.003967866 | 792.2986 | 0.004011035 | 793.1715 | 0.003975156 | 790.9646
0.00403161 | 793.3422 | 0.004183509 | 796.1667 | 0.004038558 | 798.6499 | 0.004058581 | 790.31 | 0.004105233 | 796.5169 | 0.004109576 | 794.8497 | 0.004154286 | 790.4241 | 0.004117126 | 793.0508
0.004170631 | 798.4402 | 0.004327768 | 796.9566 | 0.004177819 | 800.3123 | 0.004198532 | 787.6618 | 0.004246793 | 796.6564 | 0.004251285 | 798.8747 | 0.004297537 | 795.2132 | 0.004259096 | 798.5315
0.004309652 | 800.615 | 0.004472027 | 803.1632 | 0.004317079 | 803.936 | 0.004338483 | 791.319 | 0.004388353 | 801.6756 | 0.004392995 | 799.7373 | 0.004440789 | 797.5915 | 0.004401066 | 802.9571
0.004448673 | 802.6868 | 0.004616286 | 802.5012 | 0.00445634 | 811.548 | 0.004478434 | 797.4286 | 0.004529912 | 806.9322 | 0.004534704 | 801.7485 | 0.00458404 | 798.6847 | 0.004543036 | 807.4049
0.004587695 | 806.7604 | 0.004760545 | 799.2015 | 0.004595601 | 810.5408 | 0.004618385 | 797.7404 | 0.004671472 | 807.4927 | 0.004676414 | 803.2016 | 0.004727291 | 797.6237 | 0.004685006 | 804.3658
0.004726716 | 807.5652 | 0.004904804 | 804.8189 | 0.004734861 | 813.0202 | 0.004758336 | 800.1123 | 0.004813032 | 806.2833 | 0.004818123 | 806.0255 | 0.004870542 | 803.8597 | 0.004826976 | 803.8168
0.004865737 | 809.7281 | 0.005049063 | 802.2707 | 0.004874122 | 812.8457 | 0.004898287 | 804.5499 | 0.004954592 | 808.5622 | 0.004959833 | 805.2941 | 0.005013794 | 803.8682 | 0.004968945 | 804.7908
0.005004758 | 812.1273 | 0.005193322 | 802.4139 | 0.005013383 | 813.2123 | 0.005038238 | 803.2182 | 0.005096152 | 810.622 | 0.005101542 | 806.5119 | 0.005157045 | 803.6705 | 0.005110915 | 804.1048
0.005143779 | 812.1943 | 0.005337581 | 804.1525 | 0.005152643 | 814.1777 | 0.005178189 | 807.2294 | 0.005237711 | 811.3541 | 0.005243252 | 812.427 | 0.005300296 | 803.5773 | 0.005252885 | 806.2112
0.0052828 | 811.5187 | 0.00548184 | 811.1577 | 0.005291904 | 817.129 | 0.00531814 | 808.6668 | 0.005379271 | 808.5182 | 0.005384961 | 813.3831 | 0.005443547 | 807.1645 | 0.005394855 | 811.3287
0.005421821 | 813.6092 | 0.005626099 | 808.8546 | 0.005431164 | 818.8967 | 0.005458091 | 806.014 | 0.005520831 | 809.6759 | 0.005526671 | 813.0735 | 0.005586799 | 806.6741 | 0.005536825 | 814.0661
0.005560842 | 813.1579 | 0.005770358 | 812.5071 | 0.005570425 | 823.6787 | 0.005598043 | 811.2888 | 0.005662391 | 810.5425 | 0.00566838 | 817.7598 | 0.00573005 | 812.3845 | 0.005678795 | 815.3602
0.005699863 | 816.9701 | 0.005914617 | 818.5667 | 0.005709686 | 821.5928 | 0.005737994 | 814.5424 | 0.00580395 | 817.6309 | 0.00581009 | 817.1828 | 0.005873301 | 816.2881 | 0.005820765 | 814.7091
0.005838884 | 821.8784 | 0.006058875 | 819.2207 | 0.005848946 | 826.5413 | 0.005877945 | 817.3578 | 0.00594551 | 818.2852 | 0.005951799 | 820.9818 | 0.006016552 | 817.6997 | 0.005962734 | 821.4315
0.005977905 | 819.0603 | 0.006203134 | 824.0051 | 0.005988207 | 830.4392 | 0.006017896 | 824.973 | 0.00608707 | 824.7312 | 0.006093509 | 822.7668 | 0.006159804 | 819.6862 | 0.006104704 | 822.7193
0.006116926 | 825.3167 | 0.006347393 | 826.0761 | 0.006127468 | 831.8767 | 0.006157847 | 823.8869 | 0.00622863 | 825.6394 | 0.006235218 | 822.8936 | 0.006303055 | 820.0481 | 0.006246674 | 822.9742
0.006255947 | 825.0135 | 0.006491652 | 827.1 | 0.006266728 | 834.663 | 0.006297798 | 826.225 | 0.006370189 | 829.98 | 0.006376928 | 829.2297 | 0.006446306 | 825.7876 | 0.006388644 | 827.9683
0.006394968 | 832.7211 | 0.006635911 | 829.4115 | 0.006405989 | 838.1965 | 0.006437749 | 826.8724 | 0.006511749 | 830.6466 | 0.006518637 | 829.14 | 0.006589557 | 828.113 | 0.006530614 | 828.7673
0.006533989 | 833.4063 | 0.00678017 | 835.6007 | 0.006545249 | 841.4859 | 0.0065777 | 828.6482 | 0.006653309 | 833.2834 | 0.006660347 | 831.0386 | 0.006732809 | 831.8201 | 0.006672584 | 837.4179
0.00667301 | 835.6348 | 0.006924429 | 839.6481 | 0.00668451 | 844.2364 | 0.006717651 | 833.3653 | 0.006794869 | 838.1164 | 0.006802056 | 831.8639 | 0.00687606 | 834.606 | 0.006814554 | 839.1352
0.006812031 | 840.2504 | 0.007068688 | 838.3641 | 0.006823771 | 846.2151 | 0.006857602 | 835.0856 | 0.006936428 | 836.8899 | 0.006943766 | 837.2176 | 0.007019311 | 839.8827 | 0.006956524 | 840.7416
0.006951052 | 844.1727 | 0.007212947 | 840.8651 | 0.006963031 | 850.5329 | 0.006997553 | 836.2371 | 0.007077988 | 841.4828 | 0.007085476 | 838.6053 | 0.007162562 | 837.9029 | 0.007098493 | 842.1349
0.007090073 | 845.3649 | 0.007357206 | 847.3532 | 0.007102292 | 853.2182 | 0.007137504 | 841.6184 | 0.007219548 | 848.0225 | 0.007227185 | 841.9312 | 0.007305814 | 840.0023 | 0.007240463 | 849.3552
0.007229094 | 844.2625 | 0.007501465 | 848.2332 | 0.007241553 | 855.6529 | 0.007277455 | 841.5363 | 0.007361108 | 847.2158 | 0.007368895 | 850.0628 | 0.007449065 | 843.4724 | 0.007382433 | 845.6975
0.007368115 | 855.096 | 0.007645724 | 852.0138 | 0.007380813 | 858.649 | 0.007417406 | 845.9035 | 0.007502668 | 851.4169 | 0.007510604 | 848.8436 | 0.007592316 | 844.8385 | 0.007524403 | 850.2139
0.007507136 | 858.07 | 0.007789983 | 856.7553 | 0.007520074 | 858.8576 | 0.007557357 | 846.0423 | 0.007644227 | 854.5211 | 0.007652314 | 850.3764 | 0.007735567 | 848.6317 | 0.007666373 | 853.6909
0.007646158 | 860.6853 | 0.007934242 | 858.2995 | 0.007659334 | 863.6003 | 0.007697308 | 850.1245 | 0.007785787 | 854.2635 | 0.007794023 | 854.9699 | 0.007878819 | 853.2081 | 0.007808343 | 858.1851
0.007785179 | 862.6589 | 0.008078501 | 861.8398 | 0.007798595 | 863.0491 | 0.00783726 | 852.672 | 0.007927347 | 858.6347 | 0.007935733 | 858.0164 | 0.00802207 | 855.48 | 0.007950313 | 856.9736
0.0079242 | 864.6335 | 0.00822276 | 862.5845 | 0.007937856 | 867.0682 | 0.007977211 | 851.8437 | 0.008068907 | 864.6087 | 0.008077442 | 858.5486 | 0.008165321 | 858.0942 | 0.008092282 | 862.1077
0.008063221 | 867.626 | 0.008367019 | 866.843 | 0.008077116 | 872.8701 | 0.008117162 | 856.7056 | 0.008210466 | 865.7624 | 0.008219152 | 863.6455 | 0.008308572 | 858.3436 | 0.008234252 | 863.8408
0.008202242 | 873.489 | 0.008511277 | 876.8302 | 0.008216377 | 875.768 | 0.008257113 | 859.7507 | 0.008352026 | 869.6075 | 0.008360861 | 864.6087 | 0.008451824 | 860.0865 | 0.008376222 | 867.7813
0.008341263 | 872.262 | 0.008655536 | 873.9492 | 0.008355638 | 878.3247 | 0.008397064 | 860.1222 | 0.008493586 | 869.1203 | 0.008502571 | 870.75 | 0.008595075 | 866.033 | 0.008518192 | 873.6683
0.008480284 | 878.9681 | 0.008799795 | 878.2246 | 0.008494898 | 880.689 | 0.008537015 | 862.9433 | 0.008635146 | 873.5028 | 0.00864428 | 872.6822 | 0.008738326 | 866.4155 | 0.008660162 | 872.9996
0.008619305 | 877.3864 | 0.008944054 | 879.0659 | 0.008634159 | 881.1965 | 0.008676966 | 867.7048 | 0.008776705 | 876.5379 | 0.00878599 | 875.3995 | 0.008881577 | 872.4478 | 0.008802132 | 876.7298
0.008758326 | 879.7566 | 0.009088313 | 887.9994 | 0.008773419 | 887.9218 | 0.008816917 | 871.9804 | 0.008918265 | 881.1812 | 0.008927699 | 880.4459 | 0.009024828 | 874.5063 | 0.008944102 | 877.5794
0.008897347 | 881.4031 | 0.009232572 | 888.1578 | 0.00891268 | 888.9611 | 0.008956868 | 873.5454 | 0.009059825 | 881.2719 | 0.009069409 | 883.9508 | 0.00916808 | 879.3495 | 0.009086072 | 882.7894
0.009036368 | 885.4975 | 0.009376831 | 890.938 | 0.009051941 | 892.7857 | 0.009096819 | 878.1369 | 0.009201385 | 884.7702 | 0.009211118 | 886.6942 | 0.009311331 | 881.2072 | 0.009228041 | 891.2079
0.009175389 | 888.7176 | 0.00952109 | 896.1267 | 0.009191201 | 896.6295 | 0.00923677 | 882.1323 | 0.009342944 | 889.8211 | 0.009352828 | 889.7465 | 0.009454582 | 882.3699 | 0.009370011 | 891.2902
0.00931441 | 894.9379 | 0.009665349 | 899.6401 | 0.009330462 | 893.7982 | 0.009376721 | 881.9477 | 0.009484504 | 892.7416 | 0.009494537 | 894.1675 | 0.009597833 | 886.2569 | 0.009511981 | 891.8109
0.009453431 | 895.0967 | 0.009809608 | 901.8257 | 0.009469723 | 898.9669 | 0.009516672 | 886.5121 | 0.009626064 | 896.9511 | 0.009636247 | 896.5695 | 0.009741085 | 888.9525 | 0.009653951 | 892.1232
0.009592452 | 900.547 | 0.009953867 | 902.651 | 0.009608983 | 901.0882 | 0.009656623 | 890.5257 | 0.009767624 | 892.7349 | 0.009777956 | 896.2137 | 0.009884336 | 890.6745 | 0.009795921 | 900.6613
0.009731473 | 900.5409 | 0.01009813 | 908.1082 | 0.009748244 | 903.8501 | 0.009796574 | 894.051 | 0.009909183 | 903.7429 | 0.009919666 | 903.1061 | 0.01002759 | 898.3396 | 0.009937891 | 899.9365
0.009870494 | 898.9988 | 0.01024238 | 910.0382 | 0.009887504 | 910.2406 | 0.009936525 | 897.2616 | 0.01005074 | 904.3229 | 0.01006138 | 907.5857 | 0.01017084 | 900.4529 | 0.01007986 | 905.4114
0.01000952 | 905.5428 | 0.01038664 | 909.4779 | 0.01002677 | 912.9469 | 0.01007648 | 899.5229 | 0.0101923 | 907.4974 | 0.01020308 | 910.7766 | 0.01031409 | 901.839 | 0.01022183 | 905.6133
0.01014854 | 909.708 | 0.0105309 | 916.8583 | 0.01016603 | 916.5051 | 0.01021643 | 901.3062 | 0.01033386 | 908.3285 | 0.01034479 | 914.4268 | 0.01045734 | 901.755 | 0.0103638 | 907.5457
0.01028756 | 910.1315 | 0.01067516 | 917.2038 | 0.01030529 | 917.1142 | 0.01035638 | 904.6026 | 0.01047542 | 913.4197 | 0.0104865 | 914.6991 | 0.01060059 | 910.9015 | 0.01050577 | 910.8811
0.01042658 | 914.9306 | 0.01081942 | 922.9158 | 0.01044455 | 920.2601 | 0.01049633 | 907.6362 | 0.01061698 | 915.0364 | 0.01062821 | 916.5197 | 0.01074384 | 911.6119 | 0.01064774 | 913.2282
0.0105656 | 913.3348 | 0.01096368 | 928.1915 | 0.01058381 | 923.6223 | 0.01063628 | 910.1913 | 0.01075854 | 919.9384 | 0.01076992 | 921.8714 | 0.01088709 | 916.9168 | 0.01078971 | 915.6912
0.01070462 | 917.3031 | 0.01110794 | 927.4377 | 0.01072307 | 919.8306 | 0.01077623 | 911.2984 | 0.0109001 | 919.5153 | 0.01091163 | 921.3168 | 0.01103035 | 918.861 | 0.01093168 | 921.2881
0.01084364 | 923.3467 | 0.0112522 | 931.2937 | 0.01086233 | 925.5427 | 0.01091618 | 916.4306 | 0.01104166 | 925.0065 | 0.01105334 | 928.1943 | 0.0111736 | 920.0924 | 0.01107365 | 924.2547
0.01098266 | 928.0573 | 0.01139646 | 933.3489 | 0.01100159 | 930.5643 | 0.01105613 | 920.8906 | 0.01118322 | 930.6504 | 0.01119505 | 929.2423 | 0.01131685 | 923.6199 | 0.01121562 | 928.7821
0.01112168 | 927.3288 | 0.01154072 | 937.1976 | 0.01114085 | 937.0325 | 0.01119609 | 921.7597 | 0.01132478 | 934.3952 | 0.01133676 | 934.1882 | 0.0114601 | 931.0848 | 0.01135759 | 930.6219
0.0112607 | 931.9135 | 0.01168497 | 941.6678 | 0.01128011 | 942.1916 | 0.01133604 | 926.4202 | 0.01146634 | 932.1982 | 0.01147847 | 936.2775 | 0.01160335 | 930.4628 | 0.01149956 | 933.0868
0.01139973 | 930.9724 | 0.01182923 | 940.945 | 0.01141937 | 939.2001 | 0.01147599 | 930.2858 | 0.0116079 | 939.6065 | 0.01162018 | 938.9421 | 0.0117466 | 933.5598 | 0.01164153 | 934.1976
0.01153875 | 934.3523 | 0.01197349 | 944.6873 | 0.01155863 | 941.5449 | 0.01161594 | 930.4698 | 0.01174946 | 936.9696 | 0.01176189 | 940.8769 | 0.01188985 | 935.4351 | 0.0117835 | 938.958
0.01167777 | 936.1527 | 0.01211775 | 949.3368 | 0.01169789 | 946.4412 | 0.01175589 | 933.8203 | 0.01189102 | 938.8107 | 0.0119036 | 944.3444 | 0.0120331 | 937.0973 | 0.01192547 | 942.7813
0.01181679 | 938.8063 | 0.01226201 | 955.8947 | 0.01183715 | 950.9003 | 0.01189584 | 939.0647 | 0.01203258 | 948.1317 | 0.01204531 | 947.4122 | 0.01217636 | 945.2393 | 0.01206744 | 943.9621
0.01195581 | 945.7199 | 0.01240627 | 956.1935 | 0.01197641 | 950.1048 | 0.01203579 | 940.6293 | 0.01217414 | 948.4339 | 0.01218702 | 949.6165 | 0.01231961 | 946.3833 | 0.01220941 | 946.2804
0.01209483 | 944.5176 | 0.01255053 | 957.9458 | 0.01211567 | 954.5377 | 0.01217574 | 945.4886 | 0.0123157 | 951.4376 | 0.01232873 | 952.3555 | 0.01246286 | 949.1192 | 0.01235138 | 949.1847
0.01223385 | 949.8549 | 0.01269479 | 962.1022 | 0.01225494 | 958.2416 | 0.01231569 | 946.6382 | 0.01245726 | 956.4522 | 0.01247044 | 958.6469 | 0.01260611 | 955.3036 | 0.01249335 | 951.2453
0.01237287 | 950.1745 | 0.01283905 | 963.0751 | 0.0123942 | 960.0987 | 0.01245564 | 950.667 | 0.01259882 | 957.2227 | 0.01261215 | 958.0892 | 0.01274936 | 956.6029 | 0.01263532 | 958.5506
0.01251189 | 955.0353 | 0.0129833 | 968.2171 | 0.01253346 | 964.1242 | 0.0125956 | 953.5335 | 0.01274038 | 959.0809 | 0.01275386 | 962.3675 | 0.01289261 | 958.9981 | 0.01277729 | 960.3241
0.01265092 | 955.6243 | 0.01312756 | 967.7107 | 0.01267272 | 969.0163 | 0.01273555 | 952.7941 | 0.01288194 | 965.1369 | 0.01289557 | 966.4074 | 0.01303586 | 961.6674 | 0.01291926 | 960.3267
0.01278994 | 959.4429 | 0.01327182 | 968.4026 | 0.01281198 | 967.5637 | 0.0128755 | 957.7627 | 0.0130235 | 969.6981 | 0.01303727 | 967.1138 | 0.01317911 | 966.2443 | 0.01306123 | 961.7901
0.01292896 | 962.6287 | 0.01341608 | 973.1228 | 0.01295124 | 969.9408 | 0.01301545 | 960.7792 | 0.01316506 | 971.8038 | 0.01317898 | 969.5707 | 0.01332237 | 972.0758 | 0.0132032 | 966.687
0.01306798 | 970.3318 | 0.01356034 | 975.3084 | 0.0130905 | 975.9773 | 0.0131554 | 961.7483 | 0.01330662 | 975.1198 | 0.01332069 | 973.1702 | 0.01346562 | 974.1971 | 0.01334517 | 969.2085
0.013207 | 966.5439 | 0.0137046 | 985.3568 | 0.01322976 | 977.2448 | 0.01329535 | 967.3573 | 0.01344818 | 975.9729 | 0.0134624 | 973.238 | 0.01360887 | 973.8731 | 0.01348714 | 973.2687
0.01334602 | 973.2497 | 0.01384886 | 983.9851 | 0.01336902 | 981.0717 | 0.0134353 | 968.4088 | 0.01358974 | 981.9559 | 0.01360411 | 979.624 | 0.01375212 | 974.5469 | 0.01362911 | 974.1128
0.01348504 | 974.2714 | 0.01399312 | 982.377 | 0.01350828 | 981.4166972 | 0.01357525 | 974.0573 | 0.0137313 | 982.8028 | 0.01374582 | 982.5706 | 0.01389537 | 976.6644 | 0.01377108 | 974.581
0.01362406 | 975.2017 | 0.01413738 | 984.9128 | 0.01364754 | 983.8448 | 0.0137152 | 974.5104 | 0.01387286 | 986.0224 | 0.01388753 | 982.4345 | 0.01403862 | 980.7939 | 0.01391305 | 979.4736
0.01376308 | 981.8085 | 0.01428164 | 988.7113 | 0.0137868 | 988.9139 | 0.01385516 | 979.4929 | 0.01401442 | 986.1431 | 0.01402924 | 984.4339 | 0.01418187 | 983.1136 | 0.01405502 | 982.5277
0.0139021 | 983.9674 | 0.01442589 | 987.1786 | 0.01392606 | 992.4331 | 0.01399511 | 980.0506 | 0.01415598 | 990.6272 | 0.01417095 | 987.5397 | 0.01432512 | 987.0802 | 0.01419699 | 981.8683
0.01404113 | 985.1307 | 0.01457015 | 993.3588 | 0.01406532 | 993.5925 | 0.01413506 | 980.9463 | 0.01429754 | 990.427 | 0.01431266 | 990.1407 | 0.01446838 | 989.9211 | 0.01433896 | 987.6951
0.01418015 | 989.552 | 0.01471441 | 996.4916 | 0.01420458 | 993.5208 | 0.01427501 | 985.3709 | 0.0144391 | 992.5574 | 0.01445437 | 992.6491 | 0.01461163 | 994.3875 | 0.01448093 | 987.2813
0.01431917 | 987.9381 | 0.01485867 | 992.864 | 0.01434384 | 995.3113 | 0.01441496 | 986.5611 | 0.01458066 | 993.2812 | 0.01459608 | 994.8436 | 0.01475488 | 994.419 | 0.0146229 | 992.0032
0.01445819 | 991.3165 | 0.01500293 | 996.6734 | 0.01448311 | 1001.077 | 0.01455491 | 992.2555 | 0.01472222 | 998.9039 | 0.01473779 | 997.6759 | 0.01489813 | 997.2602 | 0.01476487 | 997.3714
0.01459721 | 995.9276 | 0.01514719 | 1002.813 | 0.01462237 | 1000.264 | 0.01469486 | 992.4509 | 0.01486378 | 998.3425 | 0.0148795 | 1002.603 | 0.01504138 | 1003.224 | 0.01490684 | 996.5036
0.01473623 | 995.2951 | 0.01529145 | 1002.1 | 0.01476163 | 1001.534 | 0.01483481 | 992.7358 | 0.01500534 | 1005.947 | 0.01502121 | 1000.179 | 0.01518463 | 1002.406 | 0.01504881 | 994.8218
0.01487525 | 999.7105 | 0.01543571 | 1002.259 | 0.01490089 | 1007.949 | 0.01497476 | 995.9732 | 0.01514689 | 1005.745 | 0.01516292 | 1003.313 | 0.01532788 | 1004.754 | 0.01519078 | 999.0423
0.01501427 | 1001.599 | 0.01557997 | 1005.259 | 0.01504015 | 1012.995 | 0.01511471 | 998.3129 | 0.01528845 | 1005.865 | 0.01530463 | 1002.263 | 0.01547113 | 1005.871 | 0.01533275 | 1001.752
0.01515329 | 999.0851 | 0.01572422 | 1009.587 | 0.01517941 | 1011.83 | 0.01525467 | 997.0792 | 0.01543001 | 1009.702 | 0.01544634 | 1005.701 | 0.01561439 | 1005.766 | 0.01547472 | 1002.706
0.01529232 | 1003.053 | 0.01586848 | 1011.397 | 0.01531867 | 1010.857 | 0.01539462 | 1000.327 | 0.01557157 | 1009.174 | 0.01558805 | 1008.876 | 0.01575764 | 1008.794 | 0.01561669 | 1003.312
0.01543134 | 1005.989 | 0.01601274 | 1013.386 | 0.01545793 | 1011.017 | 0.01553457 | 1007.751 | 0.01571313 | 1011.652 | 0.01572976 | 1009 | 0.01590089 | 1012.583 | 0.01575866 | 1007.463
0.01557036 | 1006.452 | 0.016157 | 1015.513 | 0.01559719 | 1015.599 | 0.01567452 | 1003.505 | 0.01585469 | 1017.908 | 0.01587147 | 1012.824 | 0.01604414 | 1010.41 | 0.01590063 | 1007.783
0.01570938 | 1009.243 | 0.01630126 | 1013.896 | 0.01573645 | 1020.962 | 0.01581447 | 1007.031 | 0.01599625 | 1013.229 | 0.01601317 | 1011.757 | 0.01618739 | 1016.526 | 0.0160426 | 1009.511
0.0158484 | 1011.914 | 0.01644552 | 1018.35 | 0.01587571 | 1020.498 | 0.01595442 | 1014.557 | 0.01613781 | 1019.031 | 0.01615488 | 1019.311 | 0.01633064 | 1019.028 | 0.01618456 | 1012.042
0.01598742 | 1017.073 | 0.01658978 | 1021.287 | 0.01601497 | 1021.986 | 0.01609437 | 1010.803 | 0.01627937 | 1022.533 | 0.01629659 | 1017.304 | 0.01647389 | 1020.285 | 0.01632653 | 1016.524
0.01612644 | 1014.123 | 0.01673404 | 1018.943 | 0.01615423 | 1022.901 | 0.01623432 | 1013.324 | 0.01642093 | 1021.117 | 0.0164383 | 1020.41 | 0.01661714 | 1019.92 | 0.0164685 | 1015.458
0.01626546 | 1016.234 | 0.0168783 | 1027.136 | 0.01629349 | 1025.251 | 0.01637427 | 1013.495 | 0.01656249 | 1024.481 | 0.01658001 | 1019.389 | 0.0167604 | 1022.634 | 0.01661047 | 1019.033
0.01640448 | 1016.405 | 0.01702255 | 1025.173 | 0.01643275 | 1026.18 | 0.01651423 | 1019.547 | 0.01670405 | 1025.236 | 0.01672172 | 1025.319 | 0.01690365 | 1024.385 | 0.01675244 | 1019.994
0.0165435 | 1016.784 | 0.01716681 | 1028.308 | 0.01657201 | 1025.912 | 0.01665418 | 1022.322 | 0.01684561 | 1025.823 | 0.01686343 | 1023.836 | 0.0170469 | 1023.705 | 0.01689441 | 1019.63
0.01668253 | 1019.941 | 0.01731107 | 1027.993 | 0.01671128 | 1029.15 | 0.01679413 | 1022.375 | 0.01698717 | 1028.016 | 0.01700514 | 1031.802 | 0.01719015 | 1033.986 | 0.01703638 | 1025.043
0.01682155 | 1022.264 | 0.01745533 | 1030.945 | 0.01685054 | 1031.145 | 0.01693408 | 1025.438 | 0.01712873 | 1027.405 | 0.01714685 | 1028.884 | 0.0173334 | 1031.764 | 0.01717835 | 1027.244
0.01696057 | 1024.524 | 0.01759959 | 1028.698 | 0.0169898 | 1034.638 | 0.01707403 | 1023.104 | 0.01727029 | 1036.727 | 0.01728856 | 1028.693 | 0.01747665 | 1033.99 | 0.01732032 | 1025.99
0.01709959 | 1028.158 | 0.01774385 | 1033.964 | 0.01712906 | 1035.282 | 0.01721398 | 1021.224 | 0.01741185 | 1033.942 | 0.01743027 | 1029.55 | 0.0176199 | 1035.91 | 0.01746229 | 1028.45
0.01723861 | 1028.731 | 0.01788811 | 1040.563 | 0.01726832 | 1034.275 | 0.01735393 | 1029.422 | 0.01755341 | 1035.699 | 0.01757198 | 1036.781 | 0.01776315 | 1036.029 | 0.01760426 | 1027.999
0.01737763 | 1030.104 | 0.01803237 | 1038.317 | 0.01740758 | 1035.471 | 0.01749388 | 1031.364 | 0.01769497 | 1036.404 | 0.01771369 | 1040.248 | 0.01790641 | 1037.198 | 0.01774623 | 1034.248
0.01751665 | 1033.881 | 0.01817663 | 1040.658 | 0.01754684 | 1039.958 | 0.01763383 | 1033.285 | 0.01783653 | 1042.592 | 0.0178554 | 1037.034 | 0.01804966 | 1040.584 | 0.0178882 | 1033.467
0.01765567 | 1035.288 | 0.01832089 | 1040.797 | 0.0176861 | 1045.883 | 0.01777379 | 1034.372 | 0.01797809 | 1044.04 | 0.01799711 | 1043.658 | 0.01819291 | 1040.139 | 0.01803017 | 1033.622
0.01779469 | 1037.231 | 0.01846514 | 1045.575 | 0.01782536 | 1044.552 | 0.01791374 | 1034.157 | 0.01811965 | 1044.485 | 0.01813882 | 1044.91 | 0.01833616 | 1046.705 | 0.01817214 | 1036.395
0.01793371 | 1037.952 | 0.0186094 | 1046.583 | 0.01796462 | 1047.108 | 0.01805369 | 1038.565 | 0.01826121 | 1045.384 | 0.01828053 | 1045.233 | 0.01847941 | 1040.91 | 0.01831411 | 1038.634
0.01807274 | 1041.807 | 0.01875366 | 1049.212 | 0.01810388 | 1051.038 | 0.01819364 | 1043.559 | 0.01840277 | 1051.663 | 0.01842224 | 1045.449 | 0.01862266 | 1047.64 | 0.01845608 | 1038.41
0.01821176 | 1042.502 | 0.01889792 | 1052.82 | 0.01824314 | 1046.774 | 0.01833359 | 1042.178 | 0.01854433 | 1049.015 | 0.01856395 | 1048.968 | 0.01876591 | 1049.906 | 0.01859805 | 1044.252
0.01835078 | 1043.866 | 0.01904218 | 1053.499 | 0.0183824 | 1050.272 | 0.01847354 | 1043.827 | 0.01868589 | 1051.013 | 0.01870566 | 1050.287 | 0.01890916 | 1050.388 | 0.01874002 | 1041.625
0.0184898 | 1044.822 | 0.01918644 | 1051.677 | 0.01852166 | 1057.947 | 0.01861349 | 1045.919 | 0.01882745 | 1055.292 | 0.01884736 | 1048.624 | 0.01905242 | 1052.332 | 0.01888199 | 1044.817
0.01862882 | 1046.451 | 0.0193307 | 1055.861 | 0.01866092 | 1054.345 | 0.01875344 | 1047.575 | 0.01896901 | 1053.019 | 0.01898907 | 1060.133 | 0.01919567 | 1053.622 | 0.01902396 | 1047.116
0.01876784 | 1046.355 | 0.01947496 | 1059.051 | 0.01880018 | 1060.324 | 0.01889339 | 1049.441 | 0.01911057 | 1057.489 | 0.01913078 | 1051.243 | 0.01933892 | 1054.028 | 0.01916593 | 1047.379
0.01890686 | 1046.493 | 0.01961922 | 1061.448 | 0.01893945 | 1063.273 | 0.01903334 | 1051.09 | 0.01925213 | 1059.852 | 0.01927249 | 1055.409 | 0.01948217 | 1056.768 | 0.0193079 | 1049.698
0.01904588 | 1051.088 | 0.01976347 | 1064.311 | 0.01907871 | 1061.494 | 0.0191733 | 1048.521 | 0.01939369 | 1061.018 | 0.0194142 | 1057.149 | 0.01962542 | 1063.315 | 0.01944987 | 1054.122
0.0191849 | 1055.36 | 0.01990773 | 1063.747 | 0.01921797 | 1061.878 | 0.01931325 | 1053.028 | 0.01953525 | 1061.455 | 0.01955591 | 1060.618 | 0.01976867 | 1062.808 | 0.01959184 | 1051.685
0.01932393 | 1059.331 | 0.02005199 | 1064.748 | 0.01935723 | 1064.055 | 0.0194532 | 1057.838 | 0.01967681 | 1062.644 | 0.01969762 | 1066.165 | 0.01991192 | 1057.555 | 0.01973381 | 1055.761
0.01946295 | 1056.893 | 0.02019625 | 1067.469 | 0.01949649 | 1060.773 | 0.01959315 | 1055.296 | 0.01981837 | 1063.397 | 0.01983933 | 1065.829 | 0.02005517 | 1063.869 | 0.01987578 | 1056.748
0.01960197 | 1061.073 | 0.02034051 | 1068.539 | 0.01963575 | 1063.706 | 0.0197331 | 1057.047 | 0.01995993 | 1070.273 | 0.01998104 | 1067.13 | 0.02019843 | 1069.502 | 0.02001775 | 1056.534
0.01974099 | 1059.708 | 0.02048477 | 1072.613 | 0.01977501 | 1068.342 | 0.01987305 | 1057.953 | 0.02010149 | 1066.759 | 0.02012275 | 1065.68 | 0.02034168 | 1065.402 | 0.02015972 | 1062.878
0.01988001 | 1060.256 | 0.02062903 | 1067.798 | 0.01991427 | 1072.524 | 0.020013 | 1062.124 | 0.02024305 | 1072.404 | 0.02026446 | 1068.735 | 0.02048493 | 1073.025 | 0.02030169 | 1062.067
0.02001903 | 1065.226 | 0.02077329 | 1069.276 | 0.02005353 | 1071.502 | 0.02015295 | 1062.116 | 0.02038461 | 1073.377 | 0.02040617 | 1071.596 | 0.02062818 | 1071.616 | 0.02044366 | 1067.473
0.02015805 | 1061.91 | 0.02091755 | 1075.451 | 0.02019279 | 1072.182 | 0.0202929 | 1061.502 | 0.02052617 | 1075.645 | 0.02054788 | 1070.13 | 0.02077143 | 1072.453 | 0.02058563 | 1065.652
0.02029707 | 1068.317 | 0.02106181 | 1077.029 | 0.02033205 | 1070.698 | 0.02043286 | 1063.119 | 0.02066773 | 1073.735 | 0.02068959 | 1071.915 | 0.02091468 | 1071.042 | 0.0207276 | 1064.875
0.02043609 | 1067.672 | 0.02120606 | 1075.29 | 0.02047131 | 1076.569 | 0.02057281 | 1067.63 | 0.02080929 | 1077.499 | 0.0208313 | 1069.641 | 0.02105793 | 1075.14 | 0.02086957 | 1067.226
0.02057511 | 1070.077 | 0.02135032 | 1079.168 | 0.02061057 | 1075.202 | 0.02071276 | 1070.511 | 0.02095085 | 1074.945 | 0.02097301 | 1073.855 | 0.02120118 | 1075.169 | 0.02101154 | 1068.005
0.02071414 | 1070.904 | 0.02149458 | 1080.275 | 0.02074983 | 1081.476 | 0.02085271 | 1070.801 | 0.0210924 | 1076.384 | 0.02111472 | 1075.835 | 0.02134444 | 1078.626 | 0.02115351 | 1069.085
0.02085316 | 1071.875 | 0.02163884 | 1082.507 | 0.02088909 | 1083.674 | 0.02099266 | 1070.3 | 0.02123396 | 1077.746 | 0.02125643 | 1076.192 | 0.02148769 | 1078.291 | 0.02129548 | 1072.373
0.02099218 | 1078.214 | 0.0217831 | 1081.153 | 0.02102835 | 1085.166 | 0.02113261 | 1070.104 | 0.02137552 | 1081.375 | 0.02139814 | 1078.989 | 0.02163094 | 1084.016 | 0.02143745 | 1074.855
0.0211312 | 1080.16 | 0.02192736 | 1085.59 | 0.02116762 | 1080.424 | 0.02127256 | 1071.141 | 0.02151708 | 1085.881 | 0.02153985 | 1083.41 | 0.02177419 | 1084.529 | 0.02157942 | 1072.039
0.02127022 | 1078.086 | 0.02207162 | 1085.814 | 0.02130688 | 1086.193 | 0.02141251 | 1076.953 | 0.02165864 | 1085.483 | 0.02168156 | 1081.945 | 0.02191744 | 1087.444 | 0.02172139 | 1078.331
0.02140924 | 1078.724 | 0.02221588 | 1084.51 | 0.02144614 | 1089.275 | 0.02155246 | 1078.816 | 0.0218002 | 1084.759 | 0.02182326 | 1081.503 | 0.02206069 | 1087.521 | 0.02186336 | 1076.914
0.02154826 | 1080.502 | 0.02236014 | 1092.235 | 0.0215854 | 1085.173 | 0.02169241 | 1082.263 | 0.02194176 | 1089.431 | 0.02196497 | 1080.921 | 0.02220394 | 1084.314 | 0.02200533 | 1080.975
0.02168728 | 1083.8 | 0.02250439 | 1090.446 | 0.02172466 | 1087.764 | 0.02183237 | 1079.495 | 0.02208332 | 1091.202 | 0.02210668 | 1085.58 | 0.02234719 | 1088.613 | 0.0221473 | 1083.185
0.0218263 | 1084.679 | 0.02264865 | 1088.852 | 0.02186392 | 1094.035 | 0.02197232 | 1081.404 | 0.02222488 | 1090.946 | 0.02224839 | 1091.495 | 0.02249045 | 1087.594 | 0.02228927 | 1083.215
0.02196533 | 1085.248 | 0.02279291 | 1092.551 | 0.02200318 | 1094.349 | 0.02211227 | 1082.726 | 0.02236644 | 1095.659 | 0.0223901 | 1091.385 | 0.0226337 | 1090.163 | 0.02243124 | 1082.236
0.02210435 | 1085.878 | 0.02293717 | 1096.488 | 0.02214244 | 1092.871 | 0.02225222 | 1083.662 | 0.022508 | 1096.136 | 0.02253181 | 1090.091 | 0.02277695 | 1092.648 | 0.02257321 | 1086.574
0.02224337 | 1089.094 | 0.02308143 | 1096.741 | 0.0222817 | 1093.635 | 0.02239217 | 1088.002 | 0.02264956 | 1097.054 | 0.02267352 | 1096.226 | 0.0229202 | 1094.292 | 0.02271518 | 1089.812
0.02238239 | 1083.702 | 0.02322569 | 1095.764 | 0.02242096 | 1101.853 | 0.02253212 | 1087.596 | 0.02279112 | 1099.341 | 0.02281523 | 1093.05 | 0.02306345 | 1100.31 | 0.02285715 | 1083.517
0.02252141 | 1089.835 | 0.02336995 | 1098.73 | 0.02256022 | 1100.434 | 0.02267207 | 1088.303 | 0.02293268 | 1096.902 | 0.02295694 | 1093.683 | 0.0232067 | 1099.814 | 0.02299912 | 1089.771
0.02266043 | 1094.411 | 0.02351421 | 1100.562 | 0.02269948 | 1100.819 | 0.02281202 | 1089.698 | 0.02307424 | 1101.234 | 0.02309865 | 1098.01 | 0.02334995 | 1101.595 | 0.02314109 | 1089.419
0.02279945 | 1091.836 | 0.02365847 | 1099.055 | 0.02283874 | 1102.26 | 0.02295197 | 1094.07 | 0.0232158 | 1102.17 | 0.02324036 | 1101.045 | 0.0234932 | 1096.605 | 0.02328306 | 1089.143
0.02293847 | 1095.503 | 0.02380273 | 1102.004 | 0.022978 | 1098.788 | 0.02309193 | 1093.388 | 0.02335736 | 1103.13 | 0.02338207 | 1105.607 | 0.02363646 | 1100.223 | 0.02342503 | 1093.302
0.02307749 | 1101.901 | 0.02394698 | 1103.905 | 0.02311726 | 1103.744 | 0.02323188 | 1093.349 | 0.02349892 | 1105.571 | 0.02352378 | 1099.348 | 0.02377971 | 1101.89 | 0.023567 | 1092.329
0.02321651 | 1096.764 | 0.02409124 | 1103.918 | 0.02325652 | 1105.367 | 0.02337183 | 1095.443 | 0.02364048 | 1106.967 | 0.02366549 | 1103.129 | 0.02392296 | 1105.895 | 0.02370897 | 1094.746
0.02335554 | 1099.52 | 0.0242355 | 1107.127 | 0.02339579 | 1106.092 | 0.02351178 | 1098.419 | 0.02378204 | 1108.528 | 0.0238072 | 1106.603 | 0.02406621 | 1107.758 | 0.02385094 | 1097.591
0.02349456 | 1100.121 | 0.02437976 | 1108.578 | 0.02353505 | 1107.026 | 0.02365173 | 1097.735 | 0.0239236 | 1110.883 | 0.02394891 | 1105.241 | 0.02420946 | 1107.832 | 0.02399291 | 1100.911
0.02363358 | 1100.377 | 0.02452402 | 1111.719 | 0.02367431 | 1108.078 | 0.02379168 | 1100.334 | 0.02406516 | 1113.068 | 0.02409062 | 1108.207 | 0.02435271 | 1109.656 | 0.02413488 | 1102.116
0.0237726 | 1107.119 | 0.02466828 | 1109.81 | 0.02381357 | 1110.078 | 0.02393163 | 1100.017 | 0.02420672 | 1106.623 | 0.02423233 | 1110.089 | 0.02449596 | 1112.431 | 0.02427685 | 1099.314
0.02391162 | 1105.687 | 0.02481254 | 1116.212 | 0.02395283 | 1114.339 | 0.02407158 | 1098.176 | 0.02434828 | 1111.232 | 0.02437404 | 1112.438 | 0.02463921 | 1108.917 | 0.02441882 | 1107.065
0.02405064 | 1107.762 | 0.0249568 | 1112.11 | 0.02409209 | 1113.863 | 0.02421153 | 1105.561 | 0.02448984 | 1113.382 | 0.02451575 | 1110.361 | 0.02478247 | 1109.162 | 0.02456079 | 1102.277
0.02418966 | 1109.054 | 0.02510106 | 1118.517 | 0.02423135 | 1112.443 | 0.02435148 | 1106.417 | 0.0246314 | 1113.1 | 0.02465745 | 1110.033 | 0.02492572 | 1108.015 | 0.02470276 | 1106.311
0.02432868 | 1109.907 | 0.02524531 | 1121.095 | 0.02437061 | 1118.027 | 0.02449144 | 1106.129 | 0.02477296 | 1116.695 | 0.02479916 | 1115.9 | 0.02506897 | 1115.254 | 0.02484473 | 1102.395
0.0244677 | 1112.942 | 0.02538957 | 1112.943 | 0.02450987 | 1119.226 | 0.02463139 | 1110.226 | 0.02491452 | 1116.666 | 0.02494087 | 1113.805 | 0.02521222 | 1113.168 | 0.0249867 | 1106.947
0.02460673 | 1110.298 | 0.02553383 | 1115.53 | 0.02464913 | 1117.599 | 0.02477134 | 1107.677 | 0.02505608 | 1117.415 | 0.02508258 | 1116.41 | 0.02535547 | 1118.677 | 0.02512867 | 1107.374
0.02474575 | 1109.742 | 0.02567809 | 1117.892 | 0.02478839 | 1123.55 | 0.02491129 | 1109.28 | 0.02519764 | 1122.224 | 0.02522429 | 1115.929 | 0.02549872 | 1119.21 | 0.02527064 | 1110.938
0.02488477 | 1112.894 | 0.02582235 | 1121.454 | 0.02492765 | 1124.165 | 0.02505124 | 1110.027 | 0.0253392 | 1122.17 | 0.025366 | 1114.79 | 0.02564197 | 1118.231 | 0.02541261 | 1108.166
0.02502379 | 1112.202 | 0.02596661 | 1122.401 | 0.02506691 | 1118.552 | 0.02519119 | 1112.02 | 0.02548076 | 1128.687 | 0.02550771 | 1122.722 | 0.02578522 | 1122.903 | 0.02555458 | 1109.374
0.02516281 | 1116.681 | 0.02611087 | 1121.766 | 0.02520617 | 1121.297 | 0.02533114 | 1116.468 | 0.02562232 | 1125.72 | 0.02564942 | 1121.149 | 0.02592848 | 1124.786 | 0.02569655 | 1114.628
0.02530183 | 1116.092 | 0.02625513 | 1126.124 | 0.02534543 | 1126.853 | 0.02547109 | 1112.272 | 0.02576388 | 1125.116 | 0.02579113 | 1124.947 | 0.02607173 | 1123.876 | 0.02583852 | 1111.536
0.02544085 | 1120.305 | 0.02639939 | 1127.966 | 0.02548469 | 1124.098 | 0.02561104 | 1114.271 | 0.02590544 | 1129.666 | 0.02593284 | 1126.452 | 0.02621498 | 1128.346 | 0.02598049 | 1113.854
0.02557987 | 1124.877 | 0.02654365 | 1126.548 | 0.02562396 | 1128.473 | 0.025751 | 1115.747 | 0.026047 | 1127.014 | 0.02607455 | 1126.592 | 0.02635823 | 1124.046 | 0.02612246 | 1113.449
0.02571889 | 1121.594 | 0.0266879 | 1130.67 | 0.02576322 | 1127.607 | 0.02589095 | 1118.218 | 0.02618856 | 1125.703 | 0.02621626 | 1125.311 | 0.02650148 | 1126.765 | 0.02626443 | 1114.089
0.02585791 | 1124.358 | 0.02683216 | 1128.521 | 0.02590248 | 1131.554 | 0.0260309 | 1119.866 | 0.02633012 | 1129.877 | 0.02635797 | 1128.416 | 0.02664473 | 1126.211 | 0.0264064 | 1116.623
0.02599694 | 1124.272 | 0.02697642 | 1132.567 | 0.02604174 | 1129.019 | 0.02617085 | 1118.737 | 0.02647168 | 1132.021 | 0.02649968 | 1127.388 | 0.02678798 | 1128.32 | 0.02654837 | 1120.181
0.02613596 | 1119.988 | 0.02712068 | 1131.894 | 0.026181 | 1136.4 | 0.0263108 | 1122.289 | 0.02661324 | 1130.043 | 0.02664139 | 1129.444 | 0.02693123 | 1131.451 | 0.02669034 | 1120.088
0.02627498 | 1126.239 | 0.02726494 | 1134.479 | 0.02632026 | 1130.638 | 0.02645075 | 1123.385 | 0.0267548 | 1133.217 | 0.0267831 | 1126.506 | 0.02707449 | 1129.186 | 0.02683231 | 1117.189
0.026414 | 1129.035 | 0.0274092 | 1136.844 | 0.02645952 | 1133.223 | 0.0265907 | 1122.199 | 0.02689636 | 1133.28 | 0.02692481 | 1132.783 | 0.02721774 | 1133.161 | 0.02697427 | 1124.099
0.02655302 | 1130.157 | 0.02755346 | 1138.823 | 0.02659878 | 1133.475 | 0.02673065 | 1124.028 | 0.02703791 | 1134.952 | 0.02706652 | 1134.439 | 0.02736099 | 1133.219 | 0.02711624 | 1127.499
0.02669204 | 1131.268 | 0.02769772 | 1138.464 | 0.02673804 | 1134.264 | 0.0268706 | 1128.214 | 0.02717947 | 1138.032 | 0.02720823 | 1134.036 | 0.02750424 | 1131.587 | 0.02725821 | 1123.972
0.02683106 | 1129.104 | 0.02784198 | 1137.431 | 0.0268773 | 1136.172 | 0.02701056 | 1126.685 | 0.02732103 | 1136.852 | 0.02734994 | 1137.965 | 0.02764749 | 1134.76 | 0.02740018 | 1126.628
0.02697008 | 1131.52 | 0.02798623 | 1143.154 | 0.02701656 | 1139.959 | 0.02715051 | 1127.253 | 0.02746259 | 1138.923 | 0.02749164 | 1135.853 | 0.02779074 | 1140.588 | 0.02754215 | 1130.739
0.0271091 | 1131.803 | 0.02813049 | 1142.388 | 0.02715582 | 1136.698 | 0.02729046 | 1131.44 | 0.02760415 | 1140.553 | 0.02763335 | 1139.952 | 0.02793399 | 1137.758 | 0.02768412 | 1134.41
0.02724812 | 1132.208 | 0.02827475 | 1144.397 | 0.02729508 | 1138.793 | 0.02743041 | 1134.92 | 0.02774571 | 1142.568 | 0.02777506 | 1135.06 | 0.02807724 | 1140.224 | 0.02782609 | 1135.605
0.02738715 | 1134.889 | 0.02841901 | 1145.275 | 0.02743434 | 1144.989 | 0.02757036 | 1132.44 | 0.02788727 | 1143.327 | 0.02791677 | 1137.045 | 0.0282205 | 1143.187 | 0.02796806 | 1129.353
0.02752617 | 1136.457 | 0.02856327 | 1139.498 | 0.0275736 | 1137.946 | 0.02771031 | 1132.379 | 0.02802883 | 1139.471 | 0.02805848 | 1142.379 | 0.02836375 | 1140.71 | 0.02811003 | 1129.282
0.02766519 | 1136.025 | 0.02870753 | 1146.564 | 0.02771286 | 1138.023 | 0.02785026 | 1132.313 | 0.02817039 | 1144.421 | 0.02820019 | 1137.983 | 0.028507 | 1141.055 | 0.028252 | 1133.131
0.02780421 | 1139.517 | 0.02885179 | 1146.502 | 0.02785213 | 1143.762 | 0.02799021 | 1135 | 0.02831195 | 1143.58 | 0.0283419 | 1140.653 | 0.02865025 | 1142.839 | 0.02839397 | 1134.096
0.02794323 | 1141.942 | 0.02899605 | 1151.512 | 0.02799139 | 1145.788 | 0.02813016 | 1136.126 | 0.02845351 | 1151.01 | 0.02848361 | 1146.506 | 0.0287935 | 1146.37 | 0.02853594 | 1135.968
0.02808225 | 1139.869 | 0.02914031 | 1153.307 | 0.02813065 | 1140.261 | 0.02827011 | 1135.299 | 0.02859507 | 1146.449 | 0.02862532 | 1146.905 | 0.02893675 | 1142.079 | 0.02867791 | 1140.201
0.02822127 | 1142.949 | 0.02928456 | 1151.137 | 0.02826991 | 1146.921 | 0.02841007 | 1135.616 | 0.02873663 | 1145.793 | 0.02876703 | 1146.912 | 0.02908 | 1149.509 | 0.02881988 | 1135.317
0.02836029 | 1141.577 | 0.02942882 | 1150.095 | 0.02840917 | 1148.148 | 0.02855002 | 1142.266 | 0.02887819 | 1147.405 | 0.02890874 | 1148.031 | 0.02922325 | 1147.429 | 0.02896185 | 1137.674
0.02849931 | 1140.125 | 0.02957308 | 1152.86 | 0.02854843 | 1146.173 | 0.02868997 | 1141.23 | 0.02901975 | 1148.059 | 0.02905045 | 1146.008 | 0.02936651 | 1149.068 | 0.02910382 | 1136.14
0.02863834 | 1142.828 | 0.02971734 | 1154.347 | 0.02868769 | 1143.622 | 0.02882992 | 1145.272 | 0.02916131 | 1148.894 | 0.02919216 | 1149.137 | 0.02950976 | 1147.674 | 0.02924579 | 1135.169
0.02877736 | 1143.348 | 0.0298616 | 1151.316 | 0.02882695 | 1155.204 | 0.02896987 | 1140.26 | 0.02930287 | 1149.523 | 0.02933387 | 1151.148 | 0.02965301 | 1147.944 | 0.02938776 | 1134.866
0.02891638 | 1143.35 | 0.03000586 | 1154.951 | 0.02896621 | 1152.64 | 0.02910982 | 1138.898 | 0.02944443 | 1149.209 | 0.02947558 | 1153.658 | 0.02979626 | 1144.739 | 0.02952973 | 1145.949
0.0290554 | 1145.944 | 0.03015012 | 1155.976 | 0.02910547 | 1156.913 | 0.02924977 | 1142.933 | 0.02958599 | 1155.719 | 0.02961729 | 1153.945 | 0.02993951 | 1151.533 | 0.0296717 | 1142.53
0.02919442 | 1147.443 | 0.03029438 | 1156.906 | 0.02924473 | 1154.134 | 0.02938972 | 1142.058 | 0.02972755 | 1155 | 0.029759 | 1154.952 | 0.03008276 | 1151.506 | 0.02981367 | 1143.829
0.02933344 | 1152.574 | 0.03043864 | 1158.715 | 0.02938399 | 1151.102 | 0.02952967 | 1142.254 | 0.02986911 | 1155.379 | 0.02990071 | 1155.274 | 0.03022601 | 1150.911 | 0.02995564 | 1144.275
0.02947246 | 1147.852 | 0.0305829 | 1157.627 | 0.02952325 | 1154.6 | 0.02966963 | 1150.178 | 0.03001067 | 1156.916 | 0.03004242 | 1153.066 | 0.03036926 | 1154.969 | 0.03009761 | 1144.747
0.02961148 | 1150.818 | 0.03072715 | 1159.626 | 0.02966251 | 1151.584 | 0.02980958 | 1147.596 | 0.03015223 | 1159.538 | 0.03018413 | 1157.672 | 0.03051252 | 1157.95 | 0.03023958 | 1149.675
0.0297505 | 1152.761 | 0.03087141 | 1155.789 | 0.02980177 | 1155.52 | 0.02994953 | 1147.297 | 0.03029379 | 1155.694 | 0.03032584 | 1158.033 | 0.03065577 | 1158.642 | 0.03038155 | 1146.498
0.02988952 | 1154.458 | 0.03101567 | 1162.017 | 0.02994103 | 1161.395 | 0.03008948 | 1152.029 | 0.03043535 | 1162.939 | 0.03046754 | 1156.264 | 0.03079902 | 1155.724 | 0.03052352 | 1144.586
0.03002855 | 1151.002 | 0.03115993 | 1160.907 | 0.0300803 | 1160.649 | 0.03022943 | 1150.173 | 0.03057691 | 1159.58 | 0.03060925 | 1155.094 | 0.03094227 | 1158.31 | 0.03066549 | 1147.571
0.03016757 | 1154.634 | 0.03130419 | 1160.078 | 0.03021956 | 1158.231 | 0.03036938 | 1149.637 | 0.03071847 | 1158.509 | 0.03075096 | 1158.33 | 0.03108552 | 1158.696 | 0.03080746 | 1149.037
0.03030659 | 1152.098 | 0.03144845 | 1160.175 | 0.03035882 | 1160.616 | 0.03050933 | 1151.296 | 0.03086003 | 1156.078 | 0.03089267 | 1163.22 | 0.03122877 | 1157.293 | 0.03094943 | 1149.144
0.03044561 | 1154.388 | 0.03159271 | 1165.695 | 0.03049808 | 1166.242 | 0.03064928 | 1150.075 | 0.03100159 | 1162.952 | 0.03103438 | 1160.976 | 0.03137202 | 1161.702 | 0.0310914 | 1153.459
0.03058463 | 1154.17 | 0.03173697 | 1165.962 | 0.03063734 | 1162.11 | 0.03078923 | 1155.856 | 0.03114315 | 1163.645 | 0.03117609 | 1161.021 | 0.03151527 | 1157.977 | 0.03123337 | 1151.441
0.03072365 | 1161.086 | 0.03188123 | 1165.262 | 0.0307766 | 1161.924 | 0.03092918 | 1154.105 | 0.03128471 | 1158.868 | 0.0313178 | 1162.205 | 0.03165853 | 1162.233 | 0.03137534 | 1152.395
0.03086267 | 1159.467 | 0.03202548 | 1171.422 | 0.03091586 | 1163.935 | 0.03106914 | 1152.608 | 0.03142627 | 1160.499 | 0.03145951 | 1159.593 | 0.03180178 | 1162.173 | 0.03151731 | 1154.465
0.03100169 | 1159.585 | 0.03216974 | 1166.489 | 0.03105512 | 1163.267 | 0.03120909 | 1153.048 | 0.03156783 | 1165.902 | 0.03160122 | 1161.608 | 0.03194503 | 1160.495 | 0.03165928 | 1157.762
0.03114071 | 1158.974 | 0.032314 | 1168.234 | 0.03119438 | 1167.543 | 0.03134904 | 1157.451 | 0.03170939 | 1171.167 | 0.03174293 | 1164.895 | 0.03208828 | 1166.994 | 0.03180125 | 1153.159
0.03127974 | 1161.763 | 0.03245826 | 1167.385 | 0.03133364 | 1169.726 | 0.03148899 | 1160.198 | 0.03185095 | 1164.716 | 0.03188464 | 1163.412 | 0.03223153 | 1168.07 | 0.03194322 | 1160.381
0.03141876 | 1160.868 | 0.03260252 | 1168.376 | 0.0314729 | 1167.862 | 0.03162894 | 1156.358 | 0.03199251 | 1168.731 | 0.03202635 | 1166.268 | 0.03237478 | 1166.071 | 0.03208519 | 1154.326
0.03155778 | 1163.596 | 0.03274678 | 1172.228 | 0.03161216 | 1169.958 | 0.03176889 | 1159.706 | 0.03213407 | 1166.801 | 0.03216806 | 1170.309 | 0.03251803 | 1167.201 | 0.03222716 | 1153.852
0.0316968 | 1163.729 | 0.03289104 | 1174.504 | 0.03175142 | 1167.164 | 0.03190884 | 1157.7 | 0.03227563 | 1165.22 | 0.03230977 | 1170.485 | 0.03266128 | 1172.116 | 0.03236913 | 1160.088
0.03183582 | 1165.526 | 0.0330353 | 1174.919 | 0.03189068 | 1168.551 | 0.03204879 | 1159.337 | 0.03241719 | 1167.472 | 0.03245148 | 1165.223 | 0.03280454 | 1168.715 | 0.0325111 | 1160.266
0.03197484 | 1166.642 | 0.03317956 | 1178.605365 | 0.03202994 | 1169.981 | 0.03218874 | 1162.187 | 0.03255875 | 1172.322 | 0.03259319 | 1174.557 | 0.03294779 | 1170.653 | 0.03265307 | 1161.867
0.03211386 | 1165.555 | 0.03332382 | 1175.002 | 0.0321692 | 1174.121 | 0.0323287 | 1162.927 | 0.03270031 | 1172.37 | 0.0327349 | 1172.017 | 0.03309104 | 1168.06 | 0.03279504 | 1159.466
0.03225288 | 1162.641 | 0.03346807 | 1179.555 | 0.03230847 | 1173.521 | 0.03246865 | 1163.15 | 0.03284187 | 1175.889 | 0.03287661 | 1176.344 | 0.03323429 | 1170.009 | 0.03293701 | 1158.636
0.0323919 | 1164.664 | 0.03361233 | 1181.631 | 0.03244773 | 1174.298 | 0.0326086 | 1162.056 | 0.03298343 | 1175.381 | 0.03301832 | 1175.712 | 0.03337754 | 1173.542 | 0.03307898 | 1164.08
0.03253092 | 1167.943 | 0.03375659 | 1176.505 | 0.03258699 | 1174.75 | 0.03274855 | 1166.152 | 0.03312498 | 1173.571 | 0.03316003 | 1174.444 | 0.03352079 | 1173.051 | 0.03322095 | 1164.187
0.03266995 | 1165.324 | 0.03390085 | 1176.182 | 0.03272625 | 1171.857 | 0.0328885 | 1169.521 | 0.03326654 | 1174.299 | 0.03330173 | 1176.566 | 0.03366404 | 1170.216 | 0.03336292 | 1165.684
0.03280897 | 1168.719 | 0.03404511 | 1181.77 | 0.03286551 | 1176.638 | 0.03302845 | 1168.068 | 0.0334081 | 1175.734 | 0.03344344 | 1169.425 | 0.03380729 | 1172.759 | 0.03350489 | 1167.337
0.03294799 | 1173.874 | 0.03418937 | 1181.205 | 0.03300477 | 1172.303 | 0.0331684 | 1168.836 | 0.03354966 | 1178.478 | 0.03358515 | 1175.371 | 0.03395055 | 1173.531 | 0.03364686 | 1164.575
0.03308701 | 1171.969 | 0.03433363 | 1180.71 | 0.03314403 | 1179.593 | 0.03330835 | 1167.205 | 0.03369122 | 1176.452 | 0.03372686 | 1175.808 | 0.0340938 | 1177.183 | 0.03378883 | 1167.334
0.03322603 | 1172.691 | 0.03447789 | 1181.455 | 0.03328329 | 1182.37 | 0.0334483 | 1170.535 | 0.03383278 | 1181.974 | 0.03386857 | 1179.108 | 0.03423705 | 1175.404 | 0.0339308 | 1169.897
0.03336505 | 1173.922 | 0.03462215 | 1180.576 | 0.03342255 | 1178.171 | 0.03358826 | 1169.761 | 0.03397434 | 1182.932 | 0.03401028 | 1178.749 | 0.0343803 | 1176.59 | 0.03407277 | 1168.02
0.03350407 | 1175.911 | 0.0347664 | 1184.178 | 0.03356181 | 1184.626 | 0.03372821 | 1167.787 | 0.0341159 | 1181.862 | 0.03415199 | 1182.927 | 0.03452355 | 1180.604 | 0.03421474 | 1172.404
0.03364309 | 1176.972 | 0.03491066 | 1186.908 | 0.03370107 | 1184.113 | 0.03386816 | 1169.784 | 0.03425746 | 1177.407 | 0.0342937 | 1179.905 | 0.0346668 | 1178.051 | 0.03435671 | 1169.926
0.03378211 | 1179.592 | 0.03505492 | 1184.875 | 0.03384033 | 1184.478 | 0.03400811 | 1172.369 | 0.03439902 | 1179.879 | 0.03443541 | 1181.802 | 0.03481005 | 1181.719 | 0.03449868 | 1170.06
0.03392114 | 1178.089 | 0.03519918 | 1187.492 | 0.03397959 | 1184.155 | 0.03414806 | 1170.604 | 0.03454058 | 1181.351 | 0.03457712 | 1180.744 | 0.0349533 | 1181.716 | 0.03464065 | 1170.217
0.03406016 | 1179.509 | 0.03534344 | 1185.773 | 0.03411885 | 1181.716 | 0.03428801 | 1173.074 | 0.03468214 | 1183.6 | 0.03471883 | 1182.984 | 0.03509656 | 1182.35 | 0.03478262 | 1172.111
0.03419918 | 1179.861 | 0.0354877 | 1192.904 | 0.03425811 | 1184.522 | 0.03442796 | 1170.876 | 0.0348237 | 1178.619 | 0.03486054 | 1184.425 | 0.03523981 | 1182.372 | 0.03492459 | 1174.181
0.0343382 | 1179.932 | 0.03563196 | 1189.469 | 0.03439737 | 1187.303 | 0.03456791 | 1177.992 | 0.03496526 | 1183.997 | 0.03500225 | 1183.624 | 0.03538306 | 1181.747 | 0.03506656 | 1174.447
0.03447722 | 1180.721 | 0.03577622 | 1191.1 | 0.03453664 | 1187.047 | 0.03470786 | 1179.823 | 0.03510682 | 1183.454 | 0.03514396 | 1185.022 | 0.03552631 | 1183.592 | 0.03520853 | 1178.373
0.03461624 | 1180.07 | 0.03592048 | 1188.338 | 0.0346759 | 1185.983 | 0.03484781 | 1175.897 | 0.03524838 | 1186.116 | 0.03528567 | 1185.158 | 0.03566956 | 1189.356 | 0.0353505 | 1173.09
0.03475526 | 1181.757 | 0.03606474 | 1196.315 | 0.03481516 | 1187.533 | 0.03498777 | 1174.207 | 0.03538994 | 1190.528 | 0.03542738 | 1190.388 | 0.03581281 | 1188.177 | 0.03549247 | 1181.483
0.03489428 | 1186.9 | 0.03620899 | 1192.969 | 0.03495442 | 1189.215 | 0.03512772 | 1173.519 | 0.0355315 | 1185.403 | 0.03556909 | 1188.085 | 0.03595606 | 1185.741 | 0.03563444 | 1173.464
0.0350333 | 1187.039 | 0.03635325 | 1197.229 | 0.03509368 | 1185.348 | 0.03526767 | 1179.018 | 0.03567306 | 1192.557 | 0.0357108 | 1187.581 | 0.03609931 | 1189.699 | 0.03577641 | 1174.995
0.03517232 | 1186.725 | 0.03649751 | 1192.729 | 0.03523294 | 1190.442 | 0.03540762 | 1181.573 | 0.03581462 | 1187.903 | 0.03585251 | 1190.508 | 0.03624257 | 1185.306 | 0.03591838 | 1176.754
0.03531135 | 1187.292 | 0.03664177 | 1195.272 | 0.0353722 | 1192.786 | 0.03554757 | 1175.871 | 0.03595618 | 1194.892 | 0.03599422 | 1185.826 | 0.03638582 | 1189.497 | 0.03606035 | 1177.274
0.03545037 | 1189.602 | 0.03678603 | 1195.746 | 0.03551146 | 1189.79 | 0.03568752 | 1181.906 | 0.03609774 | 1192.901 | 0.03613593 | 1189.889 | 0.03652907 | 1190.117 | 0.03620232 | 1179.068
0.03558939 | 1185.166 | 0.03693029 | 1198.473 | 0.03565072 | 1191.741 | 0.03582747 | 1183.185 | 0.0362393 | 1191.077 | 0.03627763 | 1197.271 | 0.03667232 | 1192.762 | 0.03634429 | 1180.223
0.03572841 | 1188.274 | 0.03707455 | 1196.05 | 0.03578998 | 1194.642 | 0.03596742 | 1184.697 | 0.03638086 | 1189.576 | 0.03641934 | 1189.927 | 0.03681557 | 1187.706 | 0.03648626 | 1178.504
0.03586743 | 1183.229 | 0.03721881 | 1200.37 | 0.03592924 | 1196.811 | 0.03610737 | 1182.08 | 0.03652242 | 1197.21 | 0.03656105 | 1192.583 | 0.03695882 | 1190.557 | 0.03662823 | 1181.151
0.03600645 | 1187.625 | 0.03736307 | 1205.68 | 0.0360685 | 1195.989 | 0.03624733 | 1185.115 | 0.03666398 | 1195.118 | 0.03670276 | 1195.427 | 0.03710207 | 1197.32 | 0.0367702 | 1186.669
0.03614547 | 1189.925 | 0.03750732 | 1201.705 | 0.03620776 | 1194.839 | 0.03638728 | 1182.269 | 0.03680554 | 1199.565 | 0.03684447 | 1196.305 | 0.03724532 | 1194.37 | 0.03691217 | 1181.291
0.03628449 | 1189.548 | 0.03765158 | 1201.18 | 0.03634702 | 1193.464 | 0.03652723 | 1185.058 | 0.0369471 | 1193.409 | 0.03698618 | 1195.915 | 0.03738858 | 1192.702 | 0.03705414 | 1183.7
0.03642351 | 1191.878 | 0.03779584 | 1199.96 | 0.03648628 | 1196.088 | 0.03666718 | 1190.54 | 0.03708866 | 1196.341 | 0.03712789 | 1198.162 | 0.03753183 | 1194.743 | 0.03719611 | 1183.789
0.03656254 | 1191.262 | 0.0379401 | 1204.925 | 0.03662554 | 1203.216 | 0.03680713 | 1185.873 | 0.03723022 | 1197.242 | 0.0372696 | 1197.31 | 0.03767508 | 1197.66 | 0.03733808 | 1184.901
0.03670156 | 1191.405 | 0.03808436 | 1205.745 | 0.03676481 | 1196.356 | 0.03694708 | 1191.072 | 0.03737178 | 1201.689 | 0.03741131 | 1197.557 | 0.03781833 | 1198.171 | 0.03748005 | 1187.804
0.03684058 | 1195.124 | 0.03822862 | 1206.705 | 0.03690407 | 1195.54 | 0.03708703 | 1187.244 | 0.03751334 | 1194.227 | 0.03755302 | 1203.105 | 0.03796158 | 1199.15 | 0.03762201 | 1188.15
0.0369796 | 1192.382 | 0.03837288 | 1205.315 | 0.03704333 | 1201.083 | 0.03722698 | 1191.189 | 0.0376549 | 1197.951 | 0.03769473 | 1196.879 | 0.03810483 | 1203.625 | 0.03776398 | 1188.151
0.03711862 | 1195.125 | 0.03851714 | 1209.243 | 0.03718259 | 1202.456 | 0.03736693 | 1196.198 | 0.03779646 | 1202.875 | 0.03783644 | 1202.939 | 0.03824808 | 1197.762 | 0.03790595 | 1188.102
0.03725764 | 1200.336 | 0.0386614 | 1207.042 | 0.03732185 | 1203.119 | 0.03750688 | 1192.496 | 0.03793802 | 1200.432 | 0.03797815 | 1202.365 | 0.03839133 | 1199.251 | 0.03804792 | 1191.926
0.03739666 | 1194.339 | 0.03880565 | 1203.062 | 0.03746111 | 1201.596 | 0.03764684 | 1194.355 | 0.03807958 | 1199.184 | 0.03811986 | 1202.18 | 0.03853459 | 1200.868 | 0.03818989 | 1189.818
0.03753568 | 1199.798 | 0.03894991 | 1206.987 | 0.03760037 | 1200.2 | 0.03778679 | 1191.516 | 0.03822114 | 1201.777 | 0.03826157 | 1201.697 | 0.03867784 | 1201.016 | 0.03833186 | 1190.864
0.0376747 | 1197.264 | 0.03909417 | 1208.991 | 0.03773963 | 1204.434 | 0.03792674 | 1195.158 | 0.0383627 | 1205.216 | 0.03840328 | 1207.335 | 0.03882109 | 1199.635 | 0.03847383 | 1195.983
0.03781372 | 1197.204 | 0.03923843 | 1209.525 | 0.03787889 | 1203.651 | 0.03806669 | 1193.519 | 0.03850426 | 1207.487 | 0.03854499 | 1200.959 | 0.03896434 | 1201.274 | 0.0386158 | 1191.432
0.03795275 | 1196.532 | 0.03938269 | 1212.965 | 0.03801815 | 1204.408 | 0.03820664 | 1195.291 | 0.03864582 | 1209.279 | 0.0386867 | 1204.782 | 0.03910759 | 1201.941 | 0.03875777 | 1197.734
0.03809177 | 1201.778 | 0.03952695 | 1214.318 | 0.03815741 | 1207.971 | 0.03834659 | 1190.792 | 0.03878738 | 1207.937 | 0.03882841 | 1207.521 | 0.03925084 | 1200.383 | 0.03889974 | 1199.604
0.03823079 | 1198.341 | 0.03967121 | 1211.178 | 0.03829667 | 1204.072 | 0.03848654 | 1194.929 | 0.03892894 | 1206.4 | 0.03897012 | 1208.78 | 0.03939409 | 1200.219 | 0.03904171 | 1196.757
0.03836981 | 1201.308 | 0.03981547 | 1214.098 | 0.03843593 | 1203.762 | 0.03862649 | 1196.326 | 0.03907049 | 1207.71 | 0.03911182 | 1206.28 | 0.03953734 | 1205.121 | 0.03918368 | 1194.764
0.03850883 | 1202.023 | 0.03995973 | 1214.581 | 0.03857519 | 1202.315 | 0.03876644 | 1198.165 | 0.03921205 | 1208.677 | 0.03925353 | 1207.246 | 0.0396806 | 1204.474 | 0.03932565 | 1194.616
0.03864785 | 1203.924 | 0.04010399 | 1212.917 | 0.03871445 | 1210.442 | 0.0389064 | 1197.387 | 0.03935361 | 1206.201 | 0.03939524 | 1206.271 | 0.03982385 | 1205.606 | 0.03946762 | 1199.479
0.03878687 | 1203.296 | 0.04024824 | 1214.88 | 0.03885371 | 1208.853 | 0.03904635 | 1204.497 | 0.03949517 | 1211.03 | 0.03953695 | 1206.176 | 0.0399671 | 1205.065 | 0.03960959 | 1202.318
0.03892589 | 1204.804 | 0.0403925 | 1217.938 | 0.03899298 | 1210.17 | 0.0391863 | 1197.294 | 0.03963673 | 1209.553 | 0.03967866 | 1209.088 | 0.04011035 | 1206.992 | 0.03975156 | 1201.152
0.03906491 | 1209.425 | 0.04053676 | 1217.341 | 0.03913224 | 1209.483 | 0.03932625 | 1199.825 | 0.03977829 | 1208.843 | 0.03982037 | 1209.948 | 0.0402536 | 1209.832 | 0.03989353 | 1205.668
0.03920393 | 1207.482 | 0.04068102 | 1220.061 | 0.0392715 | 1211.889 | 0.0394662 | 1203.966 | 0.03991985 | 1211.174 | 0.03996208 | 1210.483 | 0.04039685 | 1208.852 | 0.0400355 | 1200.159
0.03934296 | 1207.144 | 0.04082528 | 1221.48 | 0.03941076 | 1210.181 | 0.03960615 | 1201.57 | 0.04006141 | 1208.708 | 0.04010379 | 1213.572 | 0.0405401 | 1213.048 | 0.04017747 | 1203.121
0.03948198 | 1208.742 | 0.04096954 | 1220.784 | 0.03955002 | 1214.276 | 0.0397461 | 1203.567 | 0.04020297 | 1211.433 | 0.0402455 | 1213.12 | 0.04068335 | 1212.355 | 0.04031944 | 1202.607
0.039621 | 1207.734 | 0.0411138 | 1219.573 | 0.03968928 | 1207.843 | 0.03988605 | 1204.296 | 0.04034453 | 1213.569 | 0.04038721 | 1214.972 | 0.04082661 | 1211.816 | 0.04046141 | 1202.164
0.03976002 | 1217.529 | 0.04125806 | 1221.02 | 0.03982854 | 1209.498 | 0.040026 | 1205.695 | 0.04048609 | 1212.414 | 0.04052892 | 1210.823 | 0.04096986 | 1214.277 | 0.04060338 | 1199.614
0.03989904 | 1207.014 | 0.04140232 | 1222.82 | 0.0399678 | 1211.424 | 0.04016596 | 1209.709 | 0.04062765 | 1214.23 | 0.04067063 | 1214.827 | 0.04111311 | 1212.965 | 0.04074535 | 1200.495
0.04003806 | 1213.059 | 0.04154657 | 1219.756 | 0.04010706 | 1214.185 | 0.04030591 | 1209.582 | 0.04076921 | 1215.144 | 0.04081234 | 1219.623 | 0.04125636 | 1213.788 | 0.04088732 | 1200.165
0.04017708 | 1207.821 | 0.04169083 | 1219.32 | 0.04024632 | 1212.257 | 0.04044586 | 1205.756 | 0.04091077 | 1215.55 | 0.04095405 | 1214.977 | 0.04139961 | 1214.175 | 0.04102929 | 1206.38
0.0403161 | 1214.619 | 0.04183509 | 1225.759 | 0.04038558 | 1217.535 | 0.04058581 | 1206.232 | 0.04105233 | 1216.826 | 0.04109576 | 1213.243 | 0.04154286 | 1215.845 | 0.04117126 | 1203.02
0.04045512 | 1206.169 | 0.04197935 | 1224.129 | 0.04052484 | 1219.561 | 0.04072576 | 1207.945 | 0.04119389 | 1216.602 | 0.04123747 | 1215.583 | 0.04168611 | 1218.048 | 0.04131323 | 1206.092
0.04059415 | 1214.74 | 0.04212361 | 1228.991 | 0.0406641 | 1216.638 | 0.04086571 | 1207.598 | 0.04133545 | 1218.112 | 0.04137918 | 1218.09 | 0.04182936 | 1220.952 | 0.0414552 | 1207.432
0.04073317 | 1215.033 | 0.04226787 | 1223.974 | 0.04080336 | 1218.927 | 0.04100566 | 1209.529 | 0.04147701 | 1217.902 | 0.04152089 | 1221.555 | 0.04197262 | 1219.053 | 0.04159717 | 1207.671
0.04087219 | 1214.685 | 0.04241213 | 1221.944 | 0.04094262 | 1219.093 | 0.04114561 | 1212.004 | 0.04161857 | 1221.047 | 0.0416626 | 1221.88 | 0.04211587 | 1219.475 | 0.04173914 | 1211.728
0.04101121 | 1217.165 | 0.04255639 | 1226.634 | 0.04108188 | 1217.513 | 0.04128556 | 1212.191 | 0.04176013 | 1220.243 | 0.04180431 | 1220.466 | 0.04225912 | 1217.85 | 0.04188111 | 1210.845
0.04115023 | 1215.558 | 0.04270065 | 1229.948 | 0.04122115 | 1226.325 | 0.04142551 | 1211.195 | 0.04190169 | 1222.685 | 0.04194602 | 1219.598 | 0.04240237 | 1218.35 | 0.04202308 | 1210.488
0.04128925 | 1216.005 | 0.04284491 | 1222.876 | 0.04136041 | 1221.339 | 0.04156547 | 1209.111 | 0.04204325 | 1217.792 | 0.04208772 | 1219.376 | 0.04254562 | 1221.171 | 0.04216505 | 1209.138
0.04142827 | 1216.638 | 0.04298916 | 1222.611 | 0.04149967 | 1223.035 | 0.04170542 | 1210.59 | 0.04218481 | 1223.922 | 0.04222943 | 1225.222 | 0.04268887 | 1221.594 | 0.04230702 | 1211.024
0.04156729 | 1215.175 | 0.04313342 | 1229.461 | 0.04163893 | 1219.373 | 0.04184537 | 1213.471 | 0.04232637 | 1217.238 | 0.04237114 | 1227.185 | 0.04283212 | 1225.657 | 0.04244899 | 1209.183
0.04170631 | 1222.587 | 0.04327768 | 1229.783 | 0.04177819 | 1220.146 | 0.04198532 | 1214.16 | 0.04246793 | 1219.186 | 0.04251285 | 1223.018 | 0.04297537 | 1223.002 | 0.04259096 | 1217.598
0.04184533 | 1216.999 | 0.04342194 | 1231.575 | 0.04191745 | 1221.588 | 0.04212527 | 1214.31 | 0.04260949 | 1222.26 | 0.04265456 | 1223.852 | 0.04311863 | 1221.233 | 0.04273293 | 1211.281
0.04198436 | 1220.576 | 0.0435662 | 1233.716 | 0.04205671 | 1222.899 | 0.04226522 | 1214.777 | 0.04275105 | 1227.584 | 0.04279627 | 1227.83 | 0.04326188 | 1223.933 | 0.0428749 | 1215.552
0.04212338 | 1216.634 | 0.04371046 | 1232.737 | 0.04219597 | 1220.09 | 0.04240517 | 1212.355 | 0.04289261 | 1226.455 | 0.04293798 | 1224.974 | 0.04340513 | 1227.516 | 0.04301687 | 1211.822
0.0422624 | 1222.019 | 0.04385472 | 1234.133 | 0.04233523 | 1227.086 | 0.04254512 | 1218.348 | 0.04303417 | 1224.031 | 0.04307969 | 1226.994 | 0.04354838 | 1223.964 | 0.04315884 | 1217.871
0.04240142 | 1222.68 | 0.04399898 | 1237.607 | 0.04247449 | 1225.934 | 0.04268507 | 1214.913 | 0.04317573 | 1227.124 | 0.0432214 | 1227.441 | 0.04369163 | 1225.914 | 0.04330081 | 1212.172
0.04254044 | 1221.592 | 0.04414324 | 1234.324 | 0.04261375 | 1222.873 | 0.04282503 | 1216.673 | 0.04331729 | 1223.075 | 0.04336311 | 1230.246 | 0.04383488 | 1226.632 | 0.04344278 | 1215.844
0.04267946 | 1221.402 | 0.04428749 | 1236.113 | 0.04275301 | 1224.172 | 0.04296498 | 1220.104 | 0.04345885 | 1230.226 | 0.04350482 | 1228.822 | 0.04397813 | 1227.51 | 0.04358475 | 1219.806
0.04281848 | 1226.089 | 0.04443175 | 1237.651 | 0.04289227 | 1225.004 | 0.04310493 | 1221.409 | 0.04360041 | 1229.889 | 0.04364653 | 1229.717 | 0.04412138 | 1225.049 | 0.04372672 | 1219.798
0.0429575 | 1224.019 | 0.04457601 | 1236.96 | 0.04303153 | 1231.264 | 0.04324488 | 1220.595 | 0.04374197 | 1227.019 | 0.04378824 | 1230.373 | 0.04426463 | 1230.435 | 0.04386869 | 1218.471
0.04309652 | 1226.333 | 0.04472027 | 1238.896 | 0.04317079 | 1230.061 | 0.04338483 | 1219.447 | 0.04388353 | 1230.036 | 0.04392995 | 1232.611 | 0.04440789 | 1232.18 | 0.04401066 | 1223.043
0.04323555 | 1223.719 | 0.04486453 | 1235.81 | 0.04331005 | 1231.337 | 0.04352478 | 1218.307 | 0.04402509 | 1229.299 | 0.04407166 | 1229.162 | 0.04455114 | 1232.492 | 0.04415263 | 1218.563
0.04337457 | 1228.937 | 0.04500879 | 1238.375 | 0.04344932 | 1229.948 | 0.04366473 | 1215.923 | 0.04416665 | 1227.175 | 0.04421337 | 1224.825 | 0.04469439 | 1233.259 | 0.0442946 | 1218.028
0.04351359 | 1227.372 | 0.04515305 | 1240.031 | 0.04358858 | 1229.226 | 0.04380468 | 1220.957 | 0.04430821 | 1228.972 | 0.04435508 | 1233.447 | 0.04483764 | 1229.021 | 0.04443657 | 1224.412
0.04365261 | 1228.523 | 0.04529731 | 1238.809 | 0.04372784 | 1229.814 | 0.04394463 | 1225.838 | 0.04444977 | 1229.414 | 0.04449679 | 1235.639 | 0.04498089 | 1228.665 | 0.04457854 | 1222.357
0.04379163 | 1231.191 | 0.04544157 | 1239.899 | 0.0438671 | 1233.037 | 0.04408458 | 1221.057 | 0.04459133 | 1236.336 | 0.0446385 | 1231.717 | 0.04512414 | 1229.794 | 0.04472051 | 1222.438
0.04393065 | 1225.262 | 0.04558583 | 1242.016 | 0.04400636 | 1233.987 | 0.04422454 | 1224.482 | 0.04473289 | 1230.783 | 0.04478021 | 1234.472 | 0.04526739 | 1234.494 | 0.04486248 | 1224.425
0.04406967 | 1230.473 | 0.04573008 | 1248.278 | 0.04414562 | 1233.44 | 0.04436449 | 1225.653 | 0.04487445 | 1234.378 | 0.04492191 | 1238.25 | 0.04541064 | 1233.604 | 0.04500445 | 1226.814
0.04420869 | 1227.886 | 0.04587434 | 1243.592 | 0.04428488 | 1241.877 | 0.04450444 | 1228.763 | 0.04501601 | 1233.809 | 0.04506362 | 1237.52 | 0.0455539 | 1234.545 | 0.04514642 | 1225.816
0.04434771 | 1231.198 | 0.0460186 | 1243.566 | 0.04442414 | 1233.12 | 0.04464439 | 1228.336 | 0.04515756 | 1234.884 | 0.04520533 | 1235.572 | 0.04569715 | 1231.496 | 0.04528839 | 1226.528
0.04448673 | 1227.645 | 0.04616286 | 1250.299 | 0.0445634 | 1234.846 | 0.04478434 | 1228.001 | 0.04529912 | 1237.227 | 0.04534704 | 1236.512 | 0.0458404 | 1232.549 | 0.04543036 | 1225.469
0.04462576 | 1227.713 | 0.04630712 | 1243.652 | 0.04470266 | 1240.441 | 0.04492429 | 1229.238 | 0.04544068 | 1235.261 | 0.04548875 | 1240.729 | 0.04598365 | 1235.189 | 0.04557233 | 1230.56
0.04476478 | 1231.202 | 0.04645138 | 1245.435 | 0.04484192 | 1234.856 | 0.04506424 | 1225.905 | 0.04558224 | 1239.825 | 0.04563046 | 1241.294 | 0.0461269 | 1237.02 | 0.0457143 | 1228.448
0.0449038 | 1231.308 | 0.04659564 | 1246.784 | 0.04498118 | 1240.335 | 0.04520419 | 1224.336 | 0.0457238 | 1234.111 | 0.04577217 | 1239.251 | 0.04627015 | 1236.789 | 0.04585627 | 1228.38
0.04504282 | 1235.76 | 0.0467399 | 1247.468 | 0.04512044 | 1233.752 | 0.04534414 | 1227.627 | 0.04586536 | 1236.601 | 0.04591388 | 1238.901 | 0.0464134 | 1236.39 | 0.04599824 | 1230.344
0.04518184 | 1230.427 | 0.04688416 | 1247.356 | 0.0452597 | 1240.174 | 0.0454841 | 1226.347 | 0.04600692 | 1236.519 | 0.04605559 | 1241.908 | 0.04655665 | 1237.222 | 0.04614021 | 1229.677
0.04532086 | 1238.255 | 0.04702841 | 1246.86 | 0.04539896 | 1240.132 | 0.04562405 | 1228.549 | 0.04614848 | 1239.864 | 0.0461973 | 1238.228 | 0.04669991 | 1239.273 | 0.04628218 | 1234.195
0.04545988 | 1237.727 | 0.04717267 | 1250.178 | 0.04553822 | 1237.321 | 0.045764 | 1225.654 | 0.04629004 | 1241.161 | 0.04633901 | 1242.475 | 0.04684316 | 1239.757 | 0.04642415 | 1233.825
0.0455989 | 1233.57 | 0.04731693 | 1247.979 | 0.04567749 | 1238.052 | 0.04590395 | 1231.606 | 0.0464316 | 1232.382 | 0.04648072 | 1244.789 | 0.04698641 | 1237.737 | 0.04656612 | 1229.438
0.04573792 | 1236.594 | 0.04746119 | 1250.916 | 0.04581675 | 1239.36 | 0.0460439 | 1233.361 | 0.04657316 | 1240.446 | 0.04662243 | 1246.811 | 0.04712966 | 1238.898 | 0.04670809 | 1233.836
0.04587695 | 1238.08 | 0.04760545 | 1252.954 | 0.04595601 | 1240.753 | 0.04618385 | 1228.927 | 0.04671472 | 1239.41 | 0.04676414 | 1241.862 | 0.04727291 | 1239.717 | 0.04685006 | 1230.872
0.04601597 | 1237.791 | 0.04774971 | 1255.353 | 0.04609527 | 1237.546 | 0.0463238 | 1234.83 | 0.04685628 | 1242.345 | 0.04690585 | 1243.656 | 0.04741616 | 1235.768 | 0.04699203 | 1232.269
0.04615499 | 1236.648 | 0.04789397 | 1253.168 | 0.04623453 | 1239.685 | 0.04646375 | 1232.496 | 0.04699784 | 1243.123 | 0.04704756 | 1243.567 | 0.04755941 | 1243.198 | 0.047134 | 1229.732
0.04629401 | 1240.203 | 0.04803823 | 1250.305 | 0.04637379 | 1238.288 | 0.0466037 | 1233.181 | 0.0471394 | 1245.297 | 0.04718927 | 1241.769 | 0.04770266 | 1245.781 | 0.04727597 | 1237.145
0.04643303 | 1239.649 | 0.04818249 | 1251.652 | 0.04651305 | 1244.816 | 0.04674366 | 1235.452 | 0.04728096 | 1239.555 | 0.04733098 | 1244.29 | 0.04784592 | 1243.548 | 0.04741794 | 1236.039
0.04657205 | 1238.646 | 0.04832675 | 1253.878 | 0.04665231 | 1244.809 | 0.04688361 | 1238.479 | 0.04742252 | 1245.697 | 0.04747269 | 1246.365 | 0.04798917 | 1244.81 | 0.04755991 | 1234.748
0.04671107 | 1242.276 | 0.048471 | 1252.838 | 0.04679157 | 1246.82 | 0.04702356 | 1235.689 | 0.04756408 | 1244.165 | 0.0476144 | 1244.291 | 0.04813242 | 1244.151 | 0.04770188 | 1232.54
0.04685009 | 1241.138 | 0.04861526 | 1251.776 | 0.04693083 | 1242.575 | 0.04716351 | 1239.151 | 0.04770564 | 1244.077 | 0.0477561 | 1251.561 | 0.04827567 | 1246.561 | 0.04784385 | 1234.854
0.04698911 | 1243.003 | 0.04875952 | 1251.841 | 0.04707009 | 1249.588 | 0.04730346 | 1232.932 | 0.0478472 | 1244.137 | 0.04789781 | 1245.231 | 0.04841892 | 1246.765 | 0.04798582 | 1236.868
0.04712813 | 1245.505 | 0.04890378 | 1253.427 | 0.04720935 | 1242.343 | 0.04744341 | 1239.178 | 0.04798876 | 1247.385 | 0.04803952 | 1252.142 | 0.04856217 | 1246.325 | 0.04812779 | 1231.999
0.04726716 | 1239.215 | 0.04904804 | 1260.029 | 0.04734861 | 1247.742 | 0.04758336 | 1239.75 | 0.04813032 | 1243.557 | 0.04818123 | 1248.74 | 0.04870542 | 1244.984 | 0.04826976 | 1237.186
0.04740618 | 1247.05 | 0.0491923 | 1258.18 | 0.04748787 | 1245.976 | 0.04772331 | 1236.76 | 0.04827188 | 1246.601 | 0.04832294 | 1248.223 | 0.04884867 | 1250.548 | 0.04841172 | 1241.258
0.0475452 | 1242.337 | 0.04933656 | 1257.102 | 0.04762713 | 1247.699 | 0.04786326 | 1237.053 | 0.04841344 | 1246.647 | 0.04846465 | 1254.068 | 0.04899193 | 1247.151 | 0.04855369 | 1242.75
0.04768422 | 1249.026 | 0.04948082 | 1260.623 | 0.04776639 | 1250.3 | 0.04800321 | 1240.617 | 0.048555 | 1245.554 | 0.04860636 | 1254.208 | 0.04913518 | 1248.495 | 0.04869566 | 1241.272
0.04782324 | 1243.521 | 0.04962508 | 1258.369 | 0.04790566 | 1247.868 | 0.04814317 | 1239.485 | 0.04869656 | 1242.911 | 0.04874807 | 1249.075 | 0.04927843 | 1249.876 | 0.04883763 | 1238.584
0.04796226 | 1244.23 | 0.04976933 | 1254.974 | 0.04804492 | 1253.328 | 0.04828312 | 1240.033 | 0.04883812 | 1247.254 | 0.04888978 | 1255.293 | 0.04942168 | 1248.549 | 0.0489796 | 1244.276
0.04810128 | 1246.813 | 0.04991359 | 1260.67 | 0.04818418 | 1253.519 | 0.04842307 | 1243.825 | 0.04897968 | 1251.478 | 0.04903149 | 1255.296 | 0.04956493 | 1249.083 | 0.04912157 | 1245.593
0.0482403 | 1247.307 | 0.05005785 | 1262.988 | 0.04832344 | 1249.381 | 0.04856302 | 1241.184 | 0.04912124 | 1244.657 | 0.0491732 | 1255.751 | 0.04970818 | 1247.897 | 0.04926354 | 1239.902
0.04837932 | 1247.012 | 0.05020211 | 1260.057 | 0.0484627 | 1257.162 | 0.04870297 | 1244.907 | 0.0492628 | 1252.292 | 0.04931491 | 1252.473 | 0.04985143 | 1249.217 | 0.04940551 | 1241.09
0.04851835 | 1251.655 | 0.05034637 | 1257.344 | 0.04860196 | 1253.515 | 0.04884292 | 1248.111 | 0.04940436 | 1250.417 | 0.04945662 | 1252.521 | 0.04999468 | 1251.418 | 0.04954748 | 1246.795
0.04865737 | 1246.81 | 0.05049063 | 1262.33 | 0.04874122 | 1252.438 | 0.04898287 | 1247.737 | 0.04954592 | 1248.455 | 0.04959833 | 1258.878 | 0.05013794 | 1252.428 | 0.04968945 | 1241.718
0.04879639 | 1249.894 | 0.05063489 | 1264.077 | 0.04888048 | 1255.229 | 0.04912282 | 1243.48 | 0.04968748 | 1249.683 | 0.04974004 | 1255.121 | 0.05028119 | 1252.651 | 0.04983142 | 1244.514
0.04893541 | 1251.394 | 0.05077915 | 1264.921 | 0.04901974 | 1249.827 | 0.04926277 | 1243.104 | 0.04982904 | 1254.64 | 0.04988175 | 1255.78 | 0.05042444 | 1248.986 | 0.04997339 | 1241.858
0.04907443 | 1246.02 | 0.05092341 | 1265.544 | 0.049159 | 1257.776 | 0.04940273 | 1245.831 | 0.0499706 | 1251.027 | 0.05002346 | 1252.602 | 0.05056769 | 1251.8 | 0.05011536 | 1243.246
0.04921345 | 1252.521 | 0.05106766 | 1263.479 | 0.04929826 | 1257.002 | 0.04954268 | 1245.504 | 0.05011216 | 1252.568 | 0.05016517 | 1256.691 | 0.05071094 | 1255.575 | 0.05025733 | 1246.298
0.04935247 | 1248.915 | 0.05121192 | 1265.824 | 0.04943752 | 1253.7 | 0.04968263 | 1243.652 | 0.05025372 | 1252.972 | 0.05030688 | 1257.998 | 0.05085419 | 1249.739 | 0.0503993 | 1247.488
0.04949149 | 1253.415 | 0.05135618 | 1257.722 | 0.04957678 | 1252.446 | 0.04982258 | 1248.331 | 0.05039528 | 1256.303 | 0.05044859 | 1260.792 | 0.05099744 | 1254.466 | 0.05054127 | 1249.622
0.04963051 | 1253.17 | 0.05150044 | 1262.553 | 0.04971604 | 1252.894 | 0.04996253 | 1246.689 | 0.05053684 | 1253.692 | 0.0505903 | 1260.295 | 0.05114069 | 1256.935 | 0.05068324 | 1248.458
0.04976953 | 1254.131 | 0.0516447 | 1260.775 | 0.0498553 | 1253.308 | 0.05010248 | 1244.482 | 0.0506784 | 1255.654 | 0.050732 | 1260.059 | 0.05128395 | 1255.089 | 0.05082521 | 1247.242
0.04990856 | 1250.708 | 0.05178896 | 1264.049 | 0.04999456 | 1257.729 | 0.05024243 | 1250.161 | 0.05081996 | 1256.266 | 0.05087371 | 1258.252 | 0.0514272 | 1255.404 | 0.05096718 | 1246.415
0.05004758 | 1251.803 | 0.05193322 | 1267.45 | 0.05013383 | 1257.031 | 0.05038238 | 1246.646 | 0.05096152 | 1254.328 | 0.05101542 | 1257.145 | 0.05157045 | 1257.652 | 0.05110915 | 1247.923
0.0501866 | 1258.407 | 0.05207748 | 1266.543 | 0.05027309 | 1259.838 | 0.05052233 | 1249.807 | 0.05110307 | 1256.839 | 0.05115713 | 1261.61 | 0.0517137 | 1254.229 | 0.05125112 | 1248.927
0.05032562 | 1255.428 | 0.05222174 | 1269.594 | 0.05041235 | 1258.487 | 0.05066228 | 1248.72 | 0.05124463 | 1254.648 | 0.05129884 | 1255.574 | 0.05185695 | 1258.095 | 0.05139309 | 1247.322
0.05046464 | 1254.872 | 0.052366 | 1267.658 | 0.05055161 | 1257.121 | 0.05080224 | 1248.282 | 0.05138619 | 1255.785 | 0.05144055 | 1261.241 | 0.0520002 | 1255.007 | 0.05153506 | 1253.171
0.05060366 | 1256.383 | 0.05251025 | 1266.166 | 0.05069087 | 1260.716 | 0.05094219 | 1251.241 | 0.05152775 | 1253.21 | 0.05158226 | 1263.926 | 0.05214345 | 1258.07 | 0.05167703 | 1251.535
0.05074268 | 1254.049 | 0.05265451 | 1271.294 | 0.05083013 | 1261.573 | 0.05108214 | 1255.14 | 0.05166931 | 1255.909 | 0.05172397 | 1258.364 | 0.0522867 | 1260.54 | 0.051819 | 1247.502
0.0508817 | 1256.179 | 0.05279877 | 1270.238 | 0.05096939 | 1256.733 | 0.05122209 | 1252.79 | 0.05181087 | 1261.472 | 0.05186568 | 1263.776 | 0.05242996 | 1263.119 | 0.05196097 | 1249.981
0.05102072 | 1260.817 | 0.05294303 | 1273.021 | 0.05110865 | 1262.451 | 0.05136204 | 1254.718 | 0.05195243 | 1258.931 | 0.05200739 | 1261.457 | 0.05257321 | 1263.964 | 0.05210294 | 1252.744
0.05115974 | 1256.906 | 0.05308729 | 1273.844 | 0.05124791 | 1259.486 | 0.05150199 | 1252.491 | 0.05209399 | 1255.437 | 0.0521491 | 1263.671 | 0.05271646 | 1258.215 | 0.05224491 | 1253.158
0.05129877 | 1254.947 | 0.05323155 | 1274.256 | 0.05138717 | 1259.792 | 0.05164194 | 1251.935 | 0.05223555 | 1262.007 | 0.05229081 | 1265.266 | 0.05285971 | 1260.179 | 0.05238688 | 1252.47
0.05143779 | 1255.293 | 0.05337581 | 1272.837 | 0.05152643 | 1266.684 | 0.05178189 | 1252.635 | 0.05237711 | 1261.316 | 0.05243252 | 1265.388 | 0.05300296 | 1260.925 | 0.05252885 | 1254.944
0.05157681 | 1257.965 | 0.05352007 | 1277.261 | 0.05166569 | 1260.56 | 0.05192184 | 1253.973 | 0.05251867 | 1264.519 | 0.05257423 | 1269.724 | 0.05314621 | 1256.675 | 0.05267082 | 1252.67
0.05171583 | 1257.958 | 0.05366433 | 1275.92 | 0.05180495 | 1265.818 | 0.0520618 | 1252.098 | 0.05266023 | 1263.352 | 0.05271594 | 1265.962 | 0.05328946 | 1261.292 | 0.05281279 | 1253.241
0.05185485 | 1263.884 | 0.05380858 | 1276.244 | 0.05194421 | 1261.04 | 0.05220175 | 1252.654 | 0.05280179 | 1261.03 | 0.05285765 | 1258.053 | 0.05343271 | 1259.159 | 0.05295476 | 1257.296
0.05199387 | 1265.119 | 0.05395284 | 1273.696 | 0.05208347 | 1264.765 | 0.0523417 | 1255.034 | 0.05294335 | 1262.088 | 0.05299936 | 1270.911 | 0.05357597 | 1263.087 | 0.05309673 | 1250.568
0.05213289 | 1264.941 | 0.0540971 | 1274.422 | 0.05222273 | 1265.774 | 0.05248165 | 1256.79 | 0.05308491 | 1264.678 | 0.05314107 | 1265.757 | 0.05371922 | 1260.396 | 0.0532387 | 1256.246
0.05227191 | 1264.446 | 0.05424136 | 1274.169 | 0.052362 | 1265.615 | 0.0526216 | 1256.612 | 0.05322647 | 1258.597 | 0.05328278 | 1269.933 | 0.05386247 | 1265.854 | 0.05338067 | 1255.689
0.05241093 | 1260.409 | 0.05438562 | 1278.848 | 0.05250126 | 1260.972 | 0.05276155 | 1256.954 | 0.05336803 | 1264.008 | 0.05342449 | 1270.635 | 0.05400572 | 1267.152 | 0.05352264 | 1251.124
0.05254996 | 1261.785 | 0.05452988 | 1277.762 | 0.05264052 | 1265.617 | 0.0529015 | 1260.32 | 0.05350959 | 1264.406 | 0.05356619 | 1267.461 | 0.05414897 | 1265.519 | 0.05366461 | 1256.651
0.05268898 | 1264.499 | 0.05467414 | 1273.547 | 0.05277978 | 1264.17 | 0.05304145 | 1256.418 | 0.05365115 | 1263.583 | 0.0537079 | 1267.552 | 0.05429222 | 1269.282 | 0.05380658 | 1262.557
0.052828 | 1263.981 | 0.0548184 | 1275.182 | 0.05291904 | 1270.223 | 0.0531814 | 1254.876 | 0.05379271 | 1263.183 | 0.05384961 | 1265.19 | 0.05443547 | 1263.478 | 0.05394855 | 1254.007
0.05296702 | 1261.63 | 0.05496266 | 1282.156 | 0.0530583 | 1264.877 | 0.05332136 | 1262.734 | 0.05393427 | 1263.834 | 0.05399132 | 1270.63 | 0.05457872 | 1265.848 | 0.05409052 | 1260.565
0.05310604 | 1264.571 | 0.05510692 | 1283.014 | 0.05319756 | 1265.966 | 0.05346131 | 1261.174 | 0.05407583 | 1268.345 | 0.05413303 | 1271.628 | 0.05472198 | 1266.408 | 0.05423249 | 1263.165
0.05324506 | 1263.489 | 0.05525117 | 1274.277 | 0.05333682 | 1263.195 | 0.05360126 | 1263.967 | 0.05421739 | 1268.52 | 0.05427474 | 1271.99 | 0.05486523 | 1268.273 | 0.05437446 | 1260.097
0.05338408 | 1261.536 | 0.05539543 | 1280.701 | 0.05347608 | 1264.719 | 0.05374121 | 1263.203 | 0.05435895 | 1268.139 | 0.05441645 | 1271.062 | 0.05500848 | 1269.55 | 0.05451643 | 1258.245
0.0535231 | 1264.566 | 0.05553969 | 1278.861 | 0.05361534 | 1266.004 | 0.05388116 | 1260.005 | 0.05450051 | 1268.312 | 0.05455816 | 1272.8 | 0.05515173 | 1266.512 | 0.0546584 | 1259.184
0.05366212 | 1269.982 | 0.05568395 | 1278.913 | 0.0537546 | 1269.568 | 0.05402111 | 1260.599 | 0.05464207 | 1269.054 | 0.05469987 | 1272.902 | 0.05529498 | 1271.774 | 0.05480037 | 1260.735
0.05380114 | 1268.215 | 0.05582821 | 1282.961 | 0.05389386 | 1266.278 | 0.05416106 | 1263.517 | 0.05478363 | 1267.911 | 0.05484158 | 1269.718 | 0.05543823 | 1268.719 | 0.05494234 | 1259.467
0.05394017 | 1270.605 | 0.05597247 | 1279.865 | 0.05403312 | 1272.14 | 0.05430101 | 1266.509 | 0.05492519 | 1268.81 | 0.05498329 | 1277.607 | 0.05558148 | 1271.876 | 0.05508431 | 1265.37
0.05407919 | 1263.443 | 0.05611673 | 1281.957 | 0.05417238 | 1265.44 | 0.05444096 | 1266.185 | 0.05506675 | 1267.477 | 0.055125 | 1276.919 | 0.05572473 | 1266.277 | 0.05522628 | 1263.414
0.05421821 | 1267.639 | 0.05626099 | 1276.939 | 0.05431164 | 1270.197 | 0.05458091 | 1263.107 | 0.05520831 | 1261.82 | 0.05526671 | 1272.797 | 0.05586799 | 1270.572 | 0.05536825 | 1267.708
0.05435723 | 1270.723 | 0.05640525 | 1281.142 | 0.0544509 | 1265.601 | 0.05472087 | 1261.626 | 0.05534987 | 1271.411 | 0.05540842 | 1277.525 | 0.05601124 | 1270.942 | 0.05551022 | 1262.728
0.05449625 | 1271.425 | 0.0565495 | 1277.778 | 0.05459017 | 1277.563 | 0.05486082 | 1262.395 | 0.05549143 | 1267.324 | 0.05555013 | 1278.61 | 0.05615449 | 1270.67 | 0.05565219 | 1262.832
0.05463527 | 1273.044 | 0.05669376 | 1279.56 | 0.05472943 | 1273.505 | 0.05500077 | 1261.314 | 0.05563299 | 1273.144 | 0.05569184 | 1275.311 | 0.05629774 | 1271.353 | 0.05579416 | 1259.87
0.05477429 | 1273.756 | 0.05683802 | 1281.712 | 0.05486869 | 1273.933 | 0.05514072 | 1265.434 | 0.05577455 | 1271.41 | 0.05583355 | 1274.636 | 0.05644099 | 1273.071 | 0.05593613 | 1263.415
0.05491331 | 1270.506 | 0.05698228 | 1279.502 | 0.05500795 | 1271.6 | 0.05528067 | 1261.549 | 0.05591611 | 1269.273 | 0.05597526 | 1275.764 | 0.05658424 | 1271.446 | 0.0560781 | 1267.95
0.05505233 | 1270.522 | 0.05712654 | 1280.222 | 0.05514721 | 1268.559 | 0.05542062 | 1265.694 | 0.05605767 | 1272.398 | 0.05611697 | 1278.565 | 0.05672749 | 1272.168 | 0.05622007 | 1263.52
0.05519136 | 1268.855 | 0.0572708 | 1279.802 | 0.05528647 | 1274.512 | 0.05556057 | 1268.736 | 0.05619923 | 1270.892 | 0.05625868 | 1279.954 | 0.05687074 | 1270.304 | 0.05636204 | 1261.296
0.05533038 | 1271.567 | 0.05741506 | 1284.551 | 0.05542573 | 1272.243 | 0.05570052 | 1269.554 | 0.05634079 | 1268.396 | 0.05640039 | 1272.055 | 0.057014 | 1271.763 | 0.05650401 | 1272.088
0.0554694 | 1271.996 | 0.05755932 | 1284.025 | 0.05556499 | 1276.846 | 0.05584047 | 1269.116 | 0.05648235 | 1278.052 | 0.05654209 | 1278.126 | 0.05715725 | 1273.143 | 0.05664598 | 1261.234
0.05560842 | 1273.06 | 0.05770358 | 1286.031 | 0.05570425 | 1275.351 | 0.05598043 | 1268.029 | 0.05662391 | 1271.458 | 0.0566838 | 1275.74 | 0.0573005 | 1269.358 | 0.05678795 | 1263.031
0.05574744 | 1275.665 | 0.05784784 | 1283.608 | 0.05584351 | 1273.48 | 0.05612038 | 1264.366 | 0.05676547 | 1276.647 | 0.05682551 | 1278.595 | 0.05744375 | 1271.843 | 0.05692992 | 1266.765
0.05588646 | 1267.631 | 0.05799209 | 1286.074 | 0.05598277 | 1275.378 | 0.05626033 | 1269.096 | 0.05690703 | 1272.021 | 0.05696722 | 1277.281 | 0.057587 | 1274.118 | 0.05707189 | 1265.765
0.05602548 | 1276.157 | 0.05813635 | 1284.86 | 0.05612203 | 1276.116 | 0.05640028 | 1266.298 | 0.05704858 | 1274.131 | 0.05710893 | 1279.228 | 0.05773025 | 1273.469 | 0.05721386 | 1271.827
0.0561645 | 1275.417 | 0.05828061 | 1286.541 | 0.05626129 | 1273.724 | 0.05654023 | 1268.154 | 0.05719014 | 1273.78 | 0.05725064 | 1279.537 | 0.0578735 | 1278.566 | 0.05735583 | 1266.499
0.05630352 | 1278.246 | 0.05842487 | 1288.687 | 0.05640055 | 1277.892 | 0.05668018 | 1270.649 | 0.0573317 | 1278.092 | 0.05739235 | 1282.179 | 0.05801675 | 1276.424 | 0.0574978 | 1272.181
0.05644254 | 1278.093 | 0.05856913 | 1287.507 | 0.05653981 | 1280.751 | 0.05682013 | 1267.742 | 0.05747326 | 1274.875 | 0.05753406 | 1282.467 | 0.05816001 | 1271.626 | 0.05763977 | 1269.441
0.05658157 | 1277.684 | 0.05871339 | 1284.334 | 0.05667907 | 1275.805 | 0.05696008 | 1272.053 | 0.05761482 | 1272.05 | 0.05767577 | 1279.946 | 0.05830326 | 1275.601 | 0.05778174 | 1264.847
0.05672059 | 1279.667 | 0.05885765 | 1289.297 | 0.05681834 | 1276.324 | 0.05710003 | 1267.101 | 0.05775638 | 1277.045 | 0.05781748 | 1284.203 | 0.05844651 | 1274.907 | 0.05792371 | 1266.82
0.05685961 | 1272.225 | 0.05900191 | 1283.765 | 0.0569576 | 1278.925 | 0.05723998 | 1267.68 | 0.05789794 | 1279.298 | 0.05795919 | 1280.537 | 0.05858976 | 1281.489 | 0.05806568 | 1267.595
0.05699863 | 1276.835 | 0.05914617 | 1289.359 | 0.05709686 | 1277.168 | 0.05737994 | 1275.799 | 0.0580395 | 1274.189 | 0.0581009 | 1281.118 | 0.05873301 | 1276.878 | 0.05820765 | 1269.19
0.05713765 | 1278.204 | 0.05929042 | 1288.966 | 0.05723612 | 1279.584 | 0.05751989 | 1271.236 | 0.05818106 | 1277.34 | 0.05824261 | 1284.448 | 0.05887626 | 1280.4 | 0.05834962 | 1274.166
0.05727667 | 1277.887 | 0.05943468 | 1287.737 | 0.05737538 | 1276.43 | 0.05765984 | 1270.455 | 0.05832262 | 1274.866 | 0.05838432 | 1281.205 | 0.05901951 | 1279.627 | 0.05849159 | 1271.512
0.05741569 | 1279.778 | 0.05957894 | 1290.069 | 0.05751464 | 1279.634 | 0.05779979 | 1268.474 | 0.05846418 | 1275.35 | 0.05852603 | 1282.945 | 0.05916276 | 1278.579 | 0.05863356 | 1268.662
0.05755471 | 1279.957 | 0.0597232 | 1288.451 | 0.0576539 | 1277.962 | 0.05793974 | 1272.789 | 0.05860574 | 1276.464 | 0.05866774 | 1286.947 | 0.05930602 | 1276.896 | 0.05877553 | 1271.833
0.05769373 | 1281.267 | 0.05986746 | 1292.387 | 0.05779316 | 1277.073 | 0.05807969 | 1273.784 | 0.0587473 | 1278.341 | 0.05880945 | 1281.913 | 0.05944927 | 1281.964 | 0.0589175 | 1274.994
0.05783276 | 1280.966 | 0.06001172 | 1283.865 | 0.05793242 | 1277.231 | 0.05821964 | 1266.144 | 0.05888886 | 1282.643 | 0.05895116 | 1286.722 | 0.05959252 | 1275.609 | 0.05905947 | 1270.905
0.05797178 | 1282.229 | 0.06015598 | 1291.411 | 0.05807168 | 1276.277 | 0.05835959 | 1275.741 | 0.05903042 | 1281.909 | 0.05909287 | 1285.377 | 0.05973577 | 1281.862 | 0.05920143 | 1269.696
0.0581108 | 1285.163 | 0.06030024 | 1287.188 | 0.05821094 | 1276.836 | 0.05849954 | 1270.834 | 0.05917198 | 1281.645 | 0.05923458 | 1287.101 | 0.05987902 | 1281.522 | 0.0593434 | 1272.791
0.05824982 | 1281.12 | 0.0604445 | 1290.902 | 0.0583502 | 1274.499 | 0.0586395 | 1276.297 | 0.05931354 | 1279.561 | 0.05937628 | 1283.122 | 0.06002227 | 1281.275 | 0.05948537 | 1273.964
0.05838884 | 1279.725 | 0.06058875 | 1291.426 | 0.05848946 | 1279.765 | 0.05877945 | 1278.643 | 0.0594551 | 1280.836 | 0.05951799 | 1284.915 | 0.06016552 | 1278.869 | 0.05962734 | 1276.263
0.05852786 | 1281.135 | 0.06073301 | 1292.937 | 0.05862872 | 1281.932 | 0.0589194 | 1269.021 | 0.05959666 | 1283.671 | 0.0596597 | 1287.683 | 0.06030877 | 1283.577 | 0.05976931 | 1271.105
0.05866688 | 1281.8 | 0.06087727 | 1290.032 | 0.05876798 | 1282.161 | 0.05905935 | 1273.76 | 0.05973822 | 1282.476 | 0.05980141 | 1292.727 | 0.06045203 | 1275.448 | 0.05991128 | 1271.205
0.0588059 | 1280.877 | 0.06102153 | 1291.187 | 0.05890724 | 1284.971 | 0.0591993 | 1271.887 | 0.05987978 | 1286.312 | 0.05994312 | 1283.474 | 0.06059528 | 1280.717 | 0.06005325 | 1280.963
0.05894492 | 1276.297 | 0.06116579 | 1294.424 | 0.05904651 | 1279.791 | 0.05933925 | 1276.438 | 0.06002134 | 1281.298 | 0.06008483 | 1288.876 | 0.06073853 | 1285.486 | 0.06019522 | 1272.207
0.05908394 | 1278.861 | 0.06131005 | 1294.052 | 0.05918577 | 1285.576 | 0.0594792 | 1278.363 | 0.0601629 | 1277.495 | 0.06022654 | 1288.903 | 0.06088178 | 1285.035 | 0.06033719 | 1275.587
0.05922297 | 1288.711 | 0.06145431 | 1292.634 | 0.05932503 | 1281.034 | 0.05961915 | 1276.742 | 0.06030446 | 1281.736 | 0.06036825 | 1287.344 | 0.06102503 | 1284.033 | 0.06047916 | 1278.416
0.05936199 | 1286.68 | 0.06159857 | 1291.156 | 0.05946429 | 1282.479 | 0.0597591 | 1277.283 | 0.06044602 | 1285.358 | 0.06050996 | 1283.677 | 0.06116828 | 1281.79 | 0.06062113 | 1276.688
0.05950101 | 1285.328 | 0.06174283 | 1290.426 | 0.05960355 | 1282.086 | 0.05989906 | 1277.683 | 0.06058758 | 1282.751 | 0.06065167 | 1288.309 | 0.06131153 | 1279.211 | 0.0607631 | 1277.926
0.05964003 | 1283.477 | 0.06188709 | 1298.309 | 0.05974281 | 1287.938 | 0.06003901 | 1277.509 | 0.06072914 | 1282.474 | 0.06079338 | 1287.766 | 0.06145478 | 1283.783 | 0.06090507 | 1274.59
0.05977905 | 1282.41 | 0.06203134 | 1300.277 | 0.05988207 | 1287.844 | 0.06017896 | 1275.316 | 0.0608707 | 1282.984 | 0.06093509 | 1288.871 | 0.06159804 | 1286.415 | 0.06104704 | 1275.423
0.05991807 | 1286.118 | 0.0621756 | 1295.286 | 0.06002133 | 1283.282 | 0.06031891 | 1276.693 | 0.06101226 | 1288.255 | 0.0610768 | 1290.663 | 0.06174129 | 1285.368 | 0.06118901 | 1275.431
0.06005709 | 1285.585 | 0.06231986 | 1293.739 | 0.06016059 | 1284.057 | 0.06045886 | 1269.741 | 0.06115382 | 1279.05 | 0.06121851 | 1288.17 | 0.06188454 | 1286.749 | 0.06133098 | 1282.631
0.06019611 | 1285.266 | 0.06246412 | 1297.796 | 0.06029985 | 1282.449 | 0.06059881 | 1283.544 | 0.06129538 | 1283.746 | 0.06136022 | 1294.124 | 0.06202779 | 1284.111 | 0.06147295 | 1280.873
0.06033513 | 1289.964 | 0.06260838 | 1295.565 | 0.06043911 | 1283.4 | 0.06073876 | 1278.576 | 0.06143694 | 1283.19 | 0.06150193 | 1295.517 | 0.06217104 | 1284.419 | 0.06161492 | 1276.869
0.06047415 | 1286.698 | 0.06275264 | 1295.674 | 0.06057837 | 1281.126 | 0.06087871 | 1280.906 | 0.0615785 | 1282.808 | 0.06164364 | 1290.822 | 0.06231429 | 1286.891 | 0.06175689 | 1276.995
0.06061318 | 1283.322 | 0.0628969 | 1293.82 | 0.06071763 | 1288.356 | 0.06101866 | 1277.903 | 0.06172006 | 1281.898 | 0.06178535 | 1295.588 | 0.06245754 | 1284.039 | 0.06189886 | 1280.318
0.0607522 | 1285.701 | 0.06304116 | 1299.944 | 0.06085689 | 1283.337 | 0.06115861 | 1276.786 | 0.06186162 | 1285.274 | 0.06192706 | 1293.083 | 0.06260079 | 1289.411 | 0.06204083 | 1276.461
0.06089122 | 1286.982 | 0.06318542 | 1297.684 | 0.06099615 | 1289.911 | 0.06129857 | 1278.835 | 0.06200318 | 1288.785 | 0.06206877 | 1295.635 | 0.06274405 | 1287.966 | 0.0621828 | 1283.988
0.06103024 | 1291.034 | 0.06332967 | 1294.057 | 0.06113541 | 1287.084 | 0.06143852 | 1280.154 | 0.06214474 | 1283.968 | 0.06221047 | 1290.836 | 0.0628873 | 1283.315 | 0.06232477 | 1280.31
0.06116926 | 1289.214 | 0.06347393 | 1298.689 | 0.06127468 | 1283.14 | 0.06157847 | 1282.066 | 0.0622863 | 1284.192 | 0.06235218 | 1291.094 | 0.06303055 | 1288.179 | 0.06246674 | 1279.447
0.06130828 | 1285.534 | 0.06361819 | 1297.232 | 0.06141394 | 1286.563 | 0.06171842 | 1280.695 | 0.06242786 | 1287.12 | 0.06249389 | 1293.888 | 0.0631738 | 1285.485 | 0.06260871 | 1282.295
0.0614473 | 1283.572 | 0.06376245 | 1302.617 | 0.0615532 | 1282.909 | 0.06185837 | 1284.647 | 0.06256942 | 1284.422 | 0.0626356 | 1291.969 | 0.06331705 | 1285.496 | 0.06275068 | 1281.564
0.06158632 | 1285.524 | 0.06390671 | 1299.343 | 0.06169246 | 1287.725 | 0.06199832 | 1283.331 | 0.06271098 | 1288.068 | 0.06277731 | 1292.85 | 0.0634603 | 1286.714 | 0.06289265 | 1277.692
0.06172534 | 1288.87 | 0.06405097 | 1300.826 | 0.06183172 | 1290.116 | 0.06213827 | 1281.985 | 0.06285254 | 1293.395 | 0.06291902 | 1296.485 | 0.06360355 | 1284.301 | 0.06303462 | 1279.652
0.06186437 | 1286.391 | 0.06419523 | 1300.798 | 0.06197098 | 1292.392 | 0.06227822 | 1281.31 | 0.0629941 | 1289.88 | 0.06306073 | 1292.622 | 0.0637468 | 1291.278 | 0.06317659 | 1281.501
0.06200339 | 1287.722 | 0.06433949 | 1298.337 | 0.06211024 | 1287.733 | 0.06241817 | 1281.256 | 0.06313565 | 1287.709 | 0.06320244 | 1295.936 | 0.06389006 | 1288.367 | 0.06331856 | 1281.359
0.06214241 | 1287.42 | 0.06448375 | 1299.594 | 0.0622495 | 1290.205 | 0.06255813 | 1283.49 | 0.06327721 | 1293.46 | 0.06334415 | 1298.28 | 0.06403331 | 1290.799 | 0.06346053 | 1280.439
0.06228143 | 1283.329 | 0.06462801 | 1300.453 | 0.06238876 | 1288.477 | 0.06269808 | 1287.403 | 0.06341877 | 1290.268 | 0.06348586 | 1295.464 | 0.06417656 | 1291.694 | 0.0636025 | 1285.218
0.06242045 | 1292.053 | 0.06477226 | 1305.013 | 0.06252802 | 1285.781 | 0.06283803 | 1280.808 | 0.06356033 | 1290.16 | 0.06362757 | 1297.63 | 0.06431981 | 1287.371 | 0.06374447 | 1284.222
0.06255947 | 1291.498 | 0.06491652 | 1299.529 | 0.06266728 | 1294.778 | 0.06297798 | 1279.86 | 0.06370189 | 1296.339 | 0.06376928 | 1293.545 | 0.06446306 | 1289.979 | 0.06388644 | 1285.672
0.06269849 | 1284.011 | 0.06506078 | 1300.208 | 0.06280654 | 1292.492 | 0.06311793 | 1283.501 | 0.06384345 | 1288.723 | 0.06391099 | 1295.741 | 0.06460631 | 1291.682 | 0.06402841 | 1283.892
0.06283751 | 1295.545 | 0.06520504 | 1297.101 | 0.0629458 | 1294.955 | 0.06325788 | 1279.12 | 0.06398501 | 1285.254 | 0.0640527 | 1298.97 | 0.06474956 | 1293.062 | 0.06417038 | 1281.543
0.06297653 | 1291.07 | 0.0653493 | 1299.389 | 0.06308506 | 1290.404 | 0.06339783 | 1288.423 | 0.06412657 | 1286.286 | 0.06419441 | 1297.707 | 0.06489281 | 1290.733 | 0.06431235 | 1288.263
0.06311555 | 1287.538 | 0.06549356 | 1300.223 | 0.06322432 | 1296.463 | 0.06353778 | 1285.571 | 0.06426813 | 1291.602 | 0.06433612 | 1299.562 | 0.06503607 | 1291.806 | 0.06445432 | 1283.259
0.06325458 | 1290.226 | 0.06563782 | 1302.36 | 0.06336358 | 1287.208 | 0.06367773 | 1283.417 | 0.06440969 | 1291.179 | 0.06447783 | 1296.671 | 0.06517932 | 1289.294 | 0.06459629 | 1288.209
0.0633936 | 1289.427 | 0.06578208 | 1305.066 | 0.06350285 | 1298.399 | 0.06381768 | 1284.577 | 0.06455125 | 1293.944 | 0.06461954 | 1297.133 | 0.06532257 | 1289.464 | 0.06473826 | 1285.675
0.06353262 | 1292.744 | 0.06592634 | 1297.13 | 0.06364211 | 1287.389 | 0.06395764 | 1285.096 | 0.06469281 | 1293.568 | 0.06476125 | 1301.076 | 0.06546582 | 1293.111 | 0.06488023 | 1280.425
0.06367164 | 1291.401 | 0.06607059 | 1302.727 | 0.06378137 | 1287.849 | 0.06409759 | 1280.887 | 0.06483437 | 1290.247 | 0.06490296 | 1297.303 | 0.06560907 | 1290.652 | 0.0650222 | 1287.459
0.06381066 | 1294.022 | 0.06621485 | 1301.917 | 0.06392063 | 1292.305 | 0.06423754 | 1288.362 | 0.06497593 | 1293.201 | 0.06504467 | 1302.788 | 0.06575232 | 1288.004 | 0.06516417 | 1288.075
0.06394968 | 1288.302 | 0.06635911 | 1307.43 | 0.06405989 | 1293.003 | 0.06437749 | 1285.591 | 0.06511749 | 1294.406 | 0.06518637 | 1298.933 | 0.06589557 | 1293.214 | 0.06530614 | 1285.092
0.0640887 | 1289.204 | 0.06650337 | 1297.796 | 0.06419915 | 1295.517 | 0.06451744 | 1288.367 | 0.06525905 | 1292.896 | 0.06532808 | 1299.612 | 0.06603882 | 1292.081 | 0.06544811 | 1285.688
0.06422772 | 1294.002 | 0.06664763 | 1302.197 | 0.06433841 | 1294.001 | 0.06465739 | 1286.869 | 0.06540061 | 1295.545 | 0.06546979 | 1302.207 | 0.06618208 | 1297.443 | 0.06559008 | 1291.367
0.06436674 | 1296.454 | 0.06679189 | 1300.197 | 0.06447767 | 1295.127 | 0.06479734 | 1285.019 | 0.06554217 | 1297.229 | 0.0656115 | 1297.729 | 0.06632533 | 1290.212 | 0.06573205 | 1287.292
0.06450577 | 1289.684 | 0.06693615 | 1302.447 | 0.06461693 | 1293.443 | 0.06493729 | 1287.309 | 0.06568373 | 1297.2 | 0.06575321 | 1298.003 | 0.06646858 | 1292.213 | 0.06587402 | 1288.721
0.06464479 | 1298.81 | 0.06708041 | 1306.703 | 0.06475619 | 1295.494 | 0.06507724 | 1290.322 | 0.06582529 | 1297.195 | 0.06589492 | 1301.291 | 0.06661183 | 1295.448 | 0.06601599 | 1285.988
0.06478381 | 1292.838 | 0.06722467 | 1306.136 | 0.06489545 | 1289.262 | 0.0652172 | 1290.827 | 0.06596685 | 1292.975 | 0.06603663 | 1303.545 | 0.06675508 | 1295.959 | 0.06615796 | 1282.97
0.06492283 | 1294.016 | 0.06736893 | 1308.339 | 0.06503471 | 1299.33 | 0.06535715 | 1289.75 | 0.06610841 | 1291.812 | 0.06617834 | 1303.186 | 0.06689833 | 1292.208 | 0.06629993 | 1286.66
0.06506185 | 1296.43 | 0.06751318 | 1303.209 | 0.06517397 | 1294.558 | 0.0654971 | 1290.521 | 0.06624997 | 1290.208 | 0.06632005 | 1299.584 | 0.06704158 | 1295.3 | 0.0664419 | 1286.099
0.06520087 | 1294.53 | 0.06765744 | 1303.802 | 0.06531323 | 1294.983 | 0.06563705 | 1288.99 | 0.06639153 | 1299.881 | 0.06646176 | 1304.912 | 0.06718483 | 1293.505 | 0.06658387 | 1290.207
0.06533989 | 1292.724 | 0.0678017 | 1304.669 | 0.06545249 | 1297.051 | 0.065777 | 1286.173 | 0.06653309 | 1294.021 | 0.06660347 | 1305.947 | 0.06732809 | 1294.273 | 0.06672584 | 1289.539
0.06547891 | 1296.478 | 0.06794596 | 1306.066 | 0.06559175 | 1296.153 | 0.06591695 | 1292.29 | 0.06667465 | 1299.511 | 0.06674518 | 1302.072 | 0.06747134 | 1299.42 | 0.06686781 | 1288.178
0.06561793 | 1297.772 | 0.06809022 | 1303.791 | 0.06573102 | 1296.093 | 0.0660569 | 1291.802 | 0.06681621 | 1295.492 | 0.06688689 | 1305.942 | 0.06761459 | 1296.079 | 0.06700978 | 1290.796
0.06575695 | 1294.887 | 0.06823448 | 1307.921 | 0.06587028 | 1294.089 | 0.06619685 | 1291.676 | 0.06695777 | 1295.676 | 0.0670286 | 1304.918 | 0.06775784 | 1296.471 | 0.06715175 | 1286.196
0.06589598 | 1299.158 | 0.06837874 | 1309.694 | 0.06600954 | 1296.143 | 0.0663368 | 1291.015 | 0.06709933 | 1296.267 | 0.06717031 | 1299.441 | 0.06790109 | 1298.008 | 0.06729372 | 1292.888
0.066035 | 1294.281 | 0.068523 | 1303.508 | 0.0661488 | 1293.552 | 0.06647676 | 1290.913 | 0.06724089 | 1301.011 | 0.06731202 | 1301.395 | 0.06804434 | 1295.207 | 0.06743569 | 1290.081
0.06617402 | 1294.257 | 0.06866726 | 1310.453 | 0.06628806 | 1296.212 | 0.06661671 | 1291.878 | 0.06738245 | 1293.001 | 0.06745373 | 1300.01 | 0.06818759 | 1292.96 | 0.06757766 | 1286.755
0.06631304 | 1298.152 | 0.06881151 | 1305.219 | 0.06642732 | 1297.579 | 0.06675666 | 1292.452 | 0.06752401 | 1296.497 | 0.06759544 | 1305.897 | 0.06833084 | 1296.789 | 0.06771963 | 1293.592
0.06645206 | 1300.05 | 0.06895577 | 1307.2 | 0.06656658 | 1298.534 | 0.06689661 | 1293.307 | 0.06766557 | 1299.74 | 0.06773715 | 1304.365 | 0.0684741 | 1299.052 | 0.0678616 | 1287.587
0.06659108 | 1295.279 | 0.06910003 | 1306.297 | 0.06670584 | 1297.674 | 0.06703656 | 1291.102 | 0.06780713 | 1298.117 | 0.06787886 | 1301.246 | 0.06861735 | 1298.174 | 0.06800357 | 1288.454
0.0667301 | 1301.38 | 0.06924429 | 1309.195 | 0.0668451 | 1300.712 | 0.06717651 | 1296.053 | 0.06794869 | 1294.886 | 0.06802056 | 1301.963 | 0.0687606 | 1295.565 | 0.06814554 | 1297.322
0.06686912 | 1296.555 | 0.06938855 | 1308.758 | 0.06698436 | 1296.267 | 0.06731646 | 1288.896 | 0.06809025 | 1303.126 | 0.06816227 | 1305.223 | 0.06890385 | 1295.664 | 0.06828751 | 1292.451
0.06700814 | 1302.261 | 0.06953281 | 1310.641 | 0.06712362 | 1294.737 | 0.06745641 | 1296.623 | 0.06823181 | 1297.658 | 0.06830398 | 1305.497 | 0.0690471 | 1298.322 | 0.06842948 | 1292.893
0.06714717 | 1295.612 | 0.06967707 | 1307.162 | 0.06726288 | 1300.695 | 0.06759636 | 1291.135 | 0.06837337 | 1294.401 | 0.06844569 | 1303.751 | 0.06919035 | 1301.234 | 0.06857145 | 1291.062
0.06728619 | 1302.483 | 0.06982133 | 1305.124 | 0.06740214 | 1297.22 | 0.06773631 | 1294.315 | 0.06851493 | 1298.845 | 0.0685874 | 1303.437 | 0.0693336 | 1304.913 | 0.06871342 | 1292.472
0.06742521 | 1301.194 | 0.06996559 | 1309.306 | 0.0675414 | 1300.505 | 0.06787627 | 1291.462 | 0.06865649 | 1302.498 | 0.06872911 | 1302.782 | 0.06947685 | 1298.763 | 0.06885539 | 1292.715
0.06756423 | 1298.913 | 0.07010985 | 1304.248 | 0.06768066 | 1299.048 | 0.06801622 | 1294.958 | 0.06879805 | 1303.642 | 0.06887082 | 1307.718 | 0.06962011 | 1296.901 | 0.06899736 | 1292.413
0.06770325 | 1299.079 | 0.0702541 | 1308.505 | 0.06781993 | 1297.995 | 0.06815617 | 1296.27 | 0.06893961 | 1300.314 | 0.06901253 | 1302.289 | 0.06976336 | 1299.57 | 0.06913933 | 1292.502
0.06784227 | 1302.008 | 0.07039836 | 1306.912 | 0.06795919 | 1300.556 | 0.06829612 | 1291.451 | 0.06908116 | 1301.844 | 0.06915424 | 1306.138 | 0.06990661 | 1303.306 | 0.0692813 | 1292.563
0.06798129 | 1306.624 | 0.07054262 | 1307.988 | 0.06809845 | 1301.964 | 0.06843607 | 1287.931 | 0.06922272 | 1303.433 | 0.06929595 | 1310.716 | 0.07004986 | 1300.151 | 0.06942327 | 1288.199
0.06812031 | 1302.646 | 0.07068688 | 1311.313 | 0.06823771 | 1299.314 | 0.06857602 | 1290.643 | 0.06936428 | 1302.895 | 0.06943766 | 1308.744 | 0.07019311 | 1299.034 | 0.06956524 | 1296.821
0.06825933 | 1299.419 | 0.07083114 | 1308.427 | 0.06837697 | 1298.123 | 0.06871597 | 1290.472 | 0.06950584 | 1300.405 | 0.06957937 | 1307.137 | 0.07033636 | 1299.512 | 0.06970721 | 1295.137
0.06839835 | 1297.958 | 0.0709754 | 1306.915 | 0.06851623 | 1302.71 | 0.06885592 | 1298.444 | 0.0696474 | 1301.195 | 0.06972108 | 1306.041 | 0.07047961 | 1300.348 | 0.06984917 | 1295.965
0.06853738 | 1306.506 | 0.07111966 | 1312.434 | 0.06865549 | 1302.365 | 0.06899587 | 1294.814 | 0.06978896 | 1303.465 | 0.06986279 | 1309.229 | 0.07062286 | 1296.537 | 0.06999114 | 1293.981
0.0686764 | 1302.733 | 0.07126392 | 1311.539 | 0.06879475 | 1299.838 | 0.06913583 | 1294.135 | 0.06993052 | 1301.796 | 0.0700045 | 1304.902 | 0.07076612 | 1301.811 | 0.07013311 | 1292.574
0.06881542 | 1304.304 | 0.07140818 | 1310.318 | 0.06893401 | 1298.191 | 0.06927578 | 1291.946 | 0.07007208 | 1305.917 | 0.07014621 | 1305.3 | 0.07090937 | 1302.066 | 0.07027508 | 1288.973
0.06895444 | 1303.612 | 0.07155243 | 1310.144 | 0.06907327 | 1303.442 | 0.06941573 | 1296.107 | 0.07021364 | 1300.601 | 0.07028792 | 1309.579 | 0.07105262 | 1302.244 | 0.07041705 | 1298.532
0.06909346 | 1302.614 | 0.07169669 | 1311.555 | 0.06921253 | 1309.81 | 0.06955568 | 1292.098 | 0.0703552 | 1307.646 | 0.07042963 | 1306.388 | 0.07119587 | 1298.594 | 0.07055902 | 1293.895
0.06923248 | 1304.823 | 0.07184095 | 1316.216 | 0.06935179 | 1303.314 | 0.06969563 | 1294.876 | 0.07049676 | 1303.738 | 0.07057134 | 1311.157 | 0.07133912 | 1303.702 | 0.07070099 | 1291.335
0.0693715 | 1303.356 | 0.07198521 | 1315.207 | 0.06949105 | 1304.509 | 0.06983558 | 1296.966 | 0.07063832 | 1305.815 | 0.07071305 | 1310.289 | 0.07148237 | 1304.67 | 0.07084296 | 1293.975
0.06951052 | 1302.695 | 0.07212947 | 1310.709 | 0.06963031 | 1305.038 | 0.06997553 | 1294.504 | 0.07077988 | 1301.84 | 0.07085476 | 1309.231 | 0.07162562 | 1301.394 | 0.07098493 | 1295.309
0.06964954 | 1307.111 | 0.07227373 | 1307.953 | 0.06976957 | 1301.292 | 0.07011548 | 1298.582 | 0.07092144 | 1301.285 | 0.07099646 | 1313.019 | 0.07176887 | 1307.295 | 0.0711269 | 1296.605
0.06978857 | 1303.277 | 0.07241799 | 1315.66 | 0.06990883 | 1299.786 | 0.07025543 | 1299.004 | 0.071063 | 1305.755 | 0.07113817 | 1312.478 | 0.07191213 | 1305.72 | 0.07126887 | 1291.906
0.06992759 | 1302.847 | 0.07256225 | 1313.809 | 0.0700481 | 1300.8 | 0.07039538 | 1297.263 | 0.07120456 | 1307.292 | 0.07127988 | 1309.963 | 0.07205538 | 1303.179 | 0.07141084 | 1301.815
0.07006661 | 1309.894 | 0.07270651 | 1310.512 | 0.07018736 | 1308.871 | 0.07053534 | 1295.79 | 0.07134612 | 1306.179 | 0.07142159 | 1311.399 | 0.07219863 | 1302.533 | 0.07155281 | 1298.522
0.07020563 | 1305.894 | 0.07285076 | 1311.148 | 0.07032662 | 1309.141 | 0.07067529 | 1297.619 | 0.07148768 | 1305.462 | 0.0715633 | 1308.76 | 0.07234188 | 1302.492 | 0.07169478 | 1301.161
0.07034465 | 1310.886 | 0.07299502 | 1309.187 | 0.07046588 | 1298.87 | 0.07081524 | 1302.929 | 0.07162924 | 1306.383 | 0.07170501 | 1309.849 | 0.07248513 | 1300.294 | 0.07183675 | 1299.427
0.07048367 | 1309.054 | 0.07313928 | 1317.206 | 0.07060514 | 1305.246 | 0.07095519 | 1298.812 | 0.0717708 | 1305.687 | 0.07184672 | 1311.568 | 0.07262838 | 1309.288 | 0.07197872 | 1295.842
0.07062269 | 1306.356 | 0.07328354 | 1317.842 | 0.0707444 | 1301.045 | 0.07109514 | 1299.419 | 0.07191236 | 1305.114 | 0.07198843 | 1315.203 | 0.07277163 | 1302.567 | 0.07212069 | 1303.072
0.07076171 | 1306.404 | 0.0734278 | 1310.733 | 0.07088366 | 1304.592 | 0.07123509 | 1300.978 | 0.07205392 | 1307.733 | 0.07213014 | 1312.017 | 0.07291488 | 1306.086 | 0.07226266 | 1301.336
0.07090073 | 1308.561 | 0.07357206 | 1317.566 | 0.07102292 | 1306.806 | 0.07137504 | 1296.359 | 0.07219548 | 1305.589 | 0.07227185 | 1307.315 | 0.07305814 | 1305.996 | 0.07240463 | 1300.255
0.07103975 | 1302.99 | 0.07371632 | 1314.233 | 0.07116218 | 1303.919 | 0.07151499 | 1296.785 | 0.07233704 | 1309.306 | 0.07241356 | 1314.41 | 0.07320139 | 1309.542 | 0.0725466 | 1299.503
0.07117878 | 1303.812 | 0.07386058 | 1314.049 | 0.07130144 | 1304.993 | 0.07165494 | 1300.887 | 0.0724786 | 1312.748 | 0.07255527 | 1307.488 | 0.07334464 | 1305.433 | 0.07268857 | 1295.414
0.0713178 | 1305.636 | 0.07400484 | 1321.509 | 0.0714407 | 1305.123 | 0.0717949 | 1296.59 | 0.07262016 | 1307.567 | 0.07269698 | 1312.848 | 0.07348789 | 1303.616 | 0.07283054 | 1301.139
0.07145682 | 1308.869 | 0.0741491 | 1318.144 | 0.07157996 | 1310.278 | 0.07193485 | 1298.399 | 0.07276172 | 1305.424 | 0.07283869 | 1315.347 | 0.07363114 | 1308.272 | 0.07297251 | 1303.03
0.07159584 | 1306.699 | 0.07429335 | 1317.438 | 0.07171922 | 1309.486 | 0.0720748 | 1296.639 | 0.07290328 | 1307.867 | 0.0729804 | 1315.638 | 0.07377439 | 1308.102 | 0.07311448 | 1299.27
0.07173486 | 1305.903 | 0.07443761 | 1314.647 | 0.07185848 | 1307.14 | 0.07221475 | 1303.058 | 0.07304484 | 1309.998 | 0.07312211 | 1310.838 | 0.07391764 | 1307.996 | 0.07325645 | 1300.398
0.07187388 | 1309.656 | 0.07458187 | 1316.189 | 0.07199774 | 1312.271 | 0.0723547 | 1300.024 | 0.0731864 | 1314.398 | 0.07326382 | 1313.404 | 0.07406089 | 1306.387 | 0.07339842 | 1301.567
0.0720129 | 1305 | 0.07472613 | 1317.633 | 0.072137 | 1314.004 | 0.07249465 | 1300.601 | 0.07332796 | 1306.036 | 0.07340553 | 1313.794 | 0.07420415 | 1307.439 | 0.07354039 | 1299.868
0.07215192 | 1305.173 | 0.07487039 | 1314.071 | 0.07227627 | 1314.449 | 0.0726346 | 1297.712 | 0.07346952 | 1310.395 | 0.07354724 | 1315.145 | 0.0743474 | 1304.796 | 0.07368236 | 1303.987
0.07229094 | 1305.218 | 0.07501465 | 1318.419 | 0.07241553 | 1307.085 | 0.07277455 | 1301.251 | 0.07361108 | 1310.027 | 0.07368895 | 1312.346 | 0.07449065 | 1312.158 | 0.07382433 | 1302.983
0.07242996 | 1307.881 | 0.07515891 | 1316.971 | 0.07255479 | 1307.279 | 0.0729145 | 1300.671 | 0.07375264 | 1309.155 | 0.07383065 | 1314.544 | 0.0746339 | 1304.53 | 0.0739663 | 1301.921
0.07256899 | 1307.392 | 0.07530317 | 1314.108 | 0.07269405 | 1311.626 | 0.07305445 | 1296.575 | 0.0738942 | 1306.613 | 0.07397236 | 1316.424 | 0.07477715 | 1305.933 | 0.07410827 | 1299.639
0.07270801 | 1312.242 | 0.07544743 | 1314.901 | 0.07283331 | 1306.723 | 0.07319441 | 1304.056 | 0.07403576 | 1311.569 | 0.07411407 | 1317.422 | 0.0749204 | 1305.68 | 0.07425024 | 1308.848
0.07284703 | 1309.775 | 0.07559168 | 1317.053 | 0.07297257 | 1306.844 | 0.07333436 | 1300.115 | 0.07417732 | 1314.163 | 0.07425578 | 1313.313 | 0.07506365 | 1306.504 | 0.07439221 | 1299.971
0.07298605 | 1312.785 | 0.07573594 | 1320.14 | 0.07311183 | 1304.615 | 0.07347431 | 1302.824 | 0.07431888 | 1311.951 | 0.07439749 | 1320.263 | 0.0752069 | 1309.671 | 0.07453418 | 1303.74
0.07312507 | 1308.721 | 0.0758802 | 1316.974 | 0.07325109 | 1308.405 | 0.07361426 | 1303.283 | 0.07446044 | 1312.598 | 0.0745392 | 1317.881 | 0.07535016 | 1310.598 | 0.07467615 | 1301.909
0.07326409 | 1316.022 | 0.07602446 | 1317.905 | 0.07339035 | 1310.148 | 0.07375421 | 1300.182 | 0.074602 | 1313.426 | 0.07468091 | 1318.781 | 0.07549341 | 1308.81 | 0.07481812 | 1301.233
0.07340311 | 1314.109 | 0.07616872 | 1319.175 | 0.07352961 | 1304.023 | 0.07389416 | 1299.751 | 0.07474356 | 1306.603 | 0.07482262 | 1312.305 | 0.07563666 | 1302.678 | 0.07496009 | 1303.489
0.07354213 | 1307.404 | 0.07631298 | 1319.543 | 0.07366887 | 1304.598 | 0.07403411 | 1310.706 | 0.07488512 | 1309.745 | 0.07496433 | 1316.866 | 0.07577991 | 1310.399 | 0.07510206 | 1302.356
0.07368115 | 1310.315 | 0.07645724 | 1319.622 | 0.07380813 | 1311.162 | 0.07417406 | 1305.182 | 0.07502668 | 1311.365 | 0.07510604 | 1314.458 | 0.07592316 | 1311.866 | 0.07524403 | 1304.202
0.07382018 | 1311.659 | 0.0766015 | 1321.534 | 0.07394739 | 1315.409 | 0.07431401 | 1303.395 | 0.07516823 | 1311.537 | 0.07524775 | 1316.614 | 0.07606641 | 1303.55 | 0.075386 | 1298.653
0.0739592 | 1313.409 | 0.07674576 | 1322.955 | 0.07408665 | 1311.796 | 0.07445397 | 1305.481 | 0.07530979 | 1308.349 | 0.07538946 | 1322.176 | 0.07620966 | 1315.08 | 0.07552797 | 1298.459
0.07409822 | 1308.633 | 0.07689002 | 1321.571 | 0.07422591 | 1310.805 | 0.07459392 | 1303.383 | 0.07545135 | 1313.884 | 0.07553117 | 1320.964 | 0.07635291 | 1310.344 | 0.07566994 | 1303.599
0.07423724 | 1306.734 | 0.07703427 | 1319.924 | 0.07436517 | 1316.275 | 0.07473387 | 1305.194 | 0.07559291 | 1313.18 | 0.07567288 | 1314.818 | 0.07649617 | 1314.796 | 0.07581191 | 1304.502
0.07437626 | 1314.574 | 0.07717853 | 1324.043 | 0.07450444 | 1309.786 | 0.07487382 | 1303.468 | 0.07573447 | 1313.084 | 0.07581459 | 1318.466 | 0.07663942 | 1309.868 | 0.07595388 | 1302.139
0.07451528 | 1314.443 | 0.07732279 | 1319.45 | 0.0746437 | 1313.04 | 0.07501377 | 1305.359 | 0.07587603 | 1314.718 | 0.0759563 | 1319.428 | 0.07678267 | 1312.023 | 0.07609585 | 1303.757
0.0746543 | 1315.218 | 0.07746705 | 1321.078 | 0.07478296 | 1311.301 | 0.07515372 | 1301.981 | 0.07601759 | 1311.977 | 0.07609801 | 1322.742 | 0.07692592 | 1312.599 | 0.07623782 | 1304.128
0.07479332 | 1315.256 | 0.07761131 | 1324.714 | 0.07492222 | 1314.211 | 0.07529367 | 1302.203 | 0.07615915 | 1313.902 | 0.07623972 | 1316.11 | 0.07706917 | 1310.826 | 0.07637979 | 1304.783
0.07493234 | 1316.755 | 0.07775557 | 1322.765 | 0.07506148 | 1313.896 | 0.07543362 | 1308.198 | 0.07630071 | 1314.48 | 0.07638143 | 1318.168 | 0.07721242 | 1312.47 | 0.07652176 | 1308.392
0.07507136 | 1312.695 | 0.07789983 | 1324.173 | 0.07520074 | 1314.418 | 0.07557357 | 1306.297 | 0.07644227 | 1311.01 | 0.07652314 | 1320.24 | 0.07735567 | 1311.175 | 0.07666373 | 1308.731
0.07521039 | 1313.317 | 0.07804409 | 1318.441 | 0.07534 | 1311.601 | 0.07571353 | 1309.559 | 0.07658383 | 1320.636 | 0.07666485 | 1318.156 | 0.07749892 | 1313.92 | 0.0768057 | 1302.592
0.07534941 | 1311.533 | 0.07818835 | 1321.26 | 0.07547926 | 1310.519 | 0.07585348 | 1303.308 | 0.07672539 | 1313.843 | 0.07680655 | 1319.717 | 0.07764218 | 1308.569 | 0.07694767 | 1307.489
0.07548843 | 1313.755 | 0.0783326 | 1321.263 | 0.07561852 | 1314.281 | 0.07599343 | 1308.558 | 0.07686695 | 1316.048 | 0.07694826 | 1322.271 | 0.07778543 | 1311.396 | 0.07708964 | 1303.616
0.07562745 | 1318.435 | 0.07847686 | 1319.608 | 0.07575778 | 1313.289 | 0.07613338 | 1306.676 | 0.07700851 | 1316.659 | 0.07708997 | 1322.809 | 0.07792868 | 1314.3 | 0.07723161 | 1304.499
0.07576647 | 1312.801 | 0.07862112 | 1323.596 | 0.07589704 | 1318.162 | 0.07627333 | 1306.246 | 0.07715007 | 1315.94 | 0.07723168 | 1319.338 | 0.07807193 | 1315.531 | 0.07737358 | 1308.887
0.07590549 | 1316.981 | 0.07876538 | 1320.949 | 0.0760363 | 1315.952 | 0.07641328 | 1303.245 | 0.07729163 | 1308.423 | 0.07737339 | 1313.559 | 0.07821518 | 1313.299 | 0.07751555 | 1302.703
0.07604451 | 1315.776 | 0.07890964 | 1317.751 | 0.07617556 | 1314.779 | 0.07655323 | 1306.93 | 0.07743319 | 1316.834 | 0.0775151 | 1321.695 | 0.07835843 | 1318.722 | 0.07765752 | 1307.826
0.07618353 | 1312.741 | 0.0790539 | 1321.546 | 0.07631482 | 1315.894 | 0.07669318 | 1307.231 | 0.07757475 | 1320.274 | 0.07765681 | 1319.765 | 0.07850168 | 1312.378 | 0.07779949 | 1310.47
0.07632255 | 1318.683 | 0.07919816 | 1319.84 | 0.07645408 | 1317.851 | 0.07683313 | 1304.915 | 0.07771631 | 1315.588 | 0.07779852 | 1323.412 | 0.07864493 | 1312.848 | 0.07794146 | 1308.086
0.07646158 | 1315.9 | 0.07934242 | 1324.35 | 0.07659334 | 1314.034 | 0.07697308 | 1309.241 | 0.07785787 | 1316.143 | 0.07794023 | 1319.918 | 0.07878819 | 1314.868 | 0.07808343 | 1302.395
0.0766006 | 1317.184 | 0.07948668 | 1325.607 | 0.07673261 | 1313.801 | 0.07711304 | 1306.214 | 0.07799943 | 1315.363 | 0.07808194 | 1325.729 | 0.07893144 | 1311.324 | 0.0782254 | 1307.038
0.07673962 | 1311.327 | 0.07963094 | 1321.785 | 0.07687187 | 1315.435 | 0.07725299 | 1306.212 | 0.07814099 | 1319.237 | 0.07822365 | 1322.061 | 0.07907469 | 1320.769 | 0.07836737 | 1312.705
0.07687864 | 1313.89 | 0.07977519 | 1323.766 | 0.07701113 | 1319.999 | 0.07739294 | 1308.132 | 0.07828255 | 1319.341 | 0.07836536 | 1322.998 | 0.07921794 | 1316.616 | 0.07850934 | 1306.131
0.07701766 | 1316.84 | 0.07991945 | 1326.614 | 0.07715039 | 1315.243 | 0.07753289 | 1309.431 | 0.07842411 | 1318.774 | 0.07850707 | 1319.586 | 0.07936119 | 1314.457 | 0.07865131 | 1307.504
0.07715668 | 1319.375 | 0.08006371 | 1324.766 | 0.07728965 | 1321.293 | 0.07767284 | 1310.253 | 0.07856567 | 1318.719 | 0.07864878 | 1326.049 | 0.07950444 | 1318.301 | 0.07879328 | 1309.945
0.0772957 | 1319.328 | 0.08020797 | 1325.338 | 0.07742891 | 1318.02 | 0.07781279 | 1309.595 | 0.07870723 | 1315.883 | 0.07879049 | 1327.64 | 0.07964769 | 1318.854 | 0.07893525 | 1309.041
0.07743472 | 1317.461 | 0.08035223 | 1325.271 | 0.07756817 | 1312.538 | 0.07795274 | 1304.643 | 0.07884879 | 1311.777 | 0.0789322 | 1324.175 | 0.07979094 | 1316.695 | 0.07907722 | 1309.286
0.07757374 | 1318.179 | 0.08049649 | 1323.758 | 0.07770743 | 1316.581 | 0.07809269 | 1309.976 | 0.07899035 | 1316.948 | 0.07907391 | 1322.846 | 0.0799342 | 1317.755 | 0.07921919 | 1312.351
0.07771276 | 1320.883 | 0.08064075 | 1326.154 | 0.07784669 | 1317.692 | 0.07823264 | 1308.228 | 0.07913191 | 1316.711 | 0.07921562 | 1325.044 | 0.08007745 | 1315.638 | 0.07936116 | 1304.732
0.07785179 | 1317.357 | 0.08078501 | 1326.749 | 0.07798595 | 1320.297 | 0.0783726 | 1308.992 | 0.07927347 | 1318.695 | 0.07935733 | 1322.472 | 0.0802207 | 1314.93 | 0.07950313 | 1306.643
0.07799081 | 1318.97 | 0.08092927 | 1319.213 | 0.07812521 | 1310.823 | 0.07851255 | 1311.911 | 0.07941503 | 1323.034 | 0.07949904 | 1326.279 | 0.08036395 | 1316.85 | 0.0796451 | 1312.029
0.07812983 | 1318.784 | 0.08107352 | 1326.389 | 0.07826447 | 1316.112 | 0.0786525 | 1307.496 | 0.07955659 | 1319.293 | 0.07964074 | 1317.316 | 0.0805072 | 1321.564 | 0.07978707 | 1312.357
0.07826885 | 1320.983 | 0.08121778 | 1322.131 | 0.07840373 | 1318.241 | 0.07879245 | 1311.472 | 0.07969815 | 1318.241 | 0.07978245 | 1320.552 | 0.08065045 | 1312.761 | 0.07992904 | 1307.801
0.07840787 | 1316.464 | 0.08136204 | 1330.27 | 0.07854299 | 1320.729 | 0.0789324 | 1312.616 | 0.07983971 | 1322.317 | 0.07992416 | 1323.172 | 0.0807937 | 1314.172 | 0.08007101 | 1309.543
0.07854689 | 1318.991 | 0.0815063 | 1328.684 | 0.07868225 | 1321.769 | 0.07907235 | 1308.45 | 0.07998127 | 1324.065 | 0.08006587 | 1326.201 | 0.08093695 | 1318.178 | 0.08021298 | 1310.162
0.07868591 | 1320.034 | 0.08165056 | 1323.398 | 0.07882151 | 1310.744 | 0.0792123 | 1309.444 | 0.08012283 | 1319.994 | 0.08020758 | 1325.737 | 0.08108021 | 1315.809 | 0.08035495 | 1315.495
0.07882493 | 1315.828 | 0.08179482 | 1327.195 | 0.07896078 | 1318.305 | 0.07935225 | 1309.316 | 0.08026439 | 1316.932 | 0.08034929 | 1325.093 | 0.08122346 | 1314.273 | 0.08049692 | 1312.557
0.07896395 | 1315.976 | 0.08193908 | 1326.849 | 0.07910004 | 1317.965 | 0.0794922 | 1314.031 | 0.08040595 | 1323.11 | 0.080491 | 1327.777 | 0.08136671 | 1319.347 | 0.08063888 | 1309.458
0.07910298 | 1321.524 | 0.08208334 | 1327.33 | 0.0792393 | 1320.822 | 0.07963215 | 1314.88 | 0.08054751 | 1321.773 | 0.08063271 | 1328.904 | 0.08150996 | 1316.269 | 0.08078085 | 1314.983
0.079242 | 1318.364 | 0.0822276 | 1322.26 | 0.07937856 | 1316.973 | 0.07977211 | 1311.762 | 0.08068907 | 1322.704 | 0.08077442 | 1325.411 | 0.08165321 | 1317.083 | 0.08092282 | 1312.634
0.07938102 | 1320.915 | 0.08237185 | 1326.598 | 0.07951782 | 1316.153 | 0.07991206 | 1304.813 | 0.08083063 | 1318.785 | 0.08091613 | 1324.941 | 0.08179646 | 1317.593 | 0.08106479 | 1311.004
0.07952004 | 1320.468 | 0.08251611 | 1325.983 | 0.07965708 | 1320.226 | 0.08005201 | 1307.256 | 0.08097219 | 1326.095 | 0.08105784 | 1329.152 | 0.08193971 | 1318.714 | 0.08120676 | 1312.254
0.07965906 | 1322.988 | 0.08266037 | 1330.353 | 0.07979634 | 1319.802 | 0.08019196 | 1309.843 | 0.08111374 | 1321.485 | 0.08119955 | 1327.33 | 0.08208296 | 1319.867 | 0.08134873 | 1312.389
0.07979808 | 1320.465 | 0.08280463 | 1332.102 | 0.0799356 | 1321.232 | 0.08033191 | 1312.136 | 0.0812553 | 1316.314 | 0.08134126 | 1330.72 | 0.08222622 | 1321.793 | 0.0814907 | 1313.584
0.0799371 | 1324.348 | 0.08294889 | 1329.298 | 0.08007486 | 1322.311 | 0.08047186 | 1308.737 | 0.08139686 | 1324.509 | 0.08148297 | 1329.745 | 0.08236947 | 1319.859 | 0.08163267 | 1309.931
0.08007612 | 1321.307 | 0.08309315 | 1327.999 | 0.08021412 | 1319.146 | 0.08061181 | 1316.037 | 0.08153842 | 1321.299 | 0.08162468 | 1329.86 | 0.08251272 | 1319.841 | 0.08177464 | 1311.474
0.08021514 | 1324.89 | 0.08323741 | 1329.47 | 0.08035338 | 1321.738 | 0.08075176 | 1311.144 | 0.08167998 | 1323.257 | 0.08176639 | 1331.191 | 0.08265597 | 1320.144 | 0.08191661 | 1311.632
0.08035416 | 1315.742 | 0.08338167 | 1326.862 | 0.08049264 | 1315.259 | 0.08089171 | 1310.926 | 0.08182154 | 1322.956 | 0.0819081 | 1327.647 | 0.08279922 | 1322.092 | 0.08205858 | 1309.175
0.08049319 | 1323.187 | 0.08352593 | 1330.711 | 0.0806319 | 1320.749 | 0.08103167 | 1316.423 | 0.0819631 | 1320.412 | 0.08204981 | 1328.233 | 0.08294247 | 1325.355 | 0.08220055 | 1315.692
0.08063221 | 1318.034 | 0.08367019 | 1330.949 | 0.08077116 | 1324.273 | 0.08117162 | 1310.369 | 0.08210466 | 1319.396 | 0.08219152 | 1330.492 | 0.08308572 | 1320.648 | 0.08234252 | 1313.61
0.08077123 | 1323.529 | 0.08381444 | 1328.891 | 0.08091042 | 1321.78 | 0.08131157 | 1310.14 | 0.08224622 | 1318.894 | 0.08233323 | 1326.623 | 0.08322897 | 1318.434 | 0.08248449 | 1314.212
0.08091025 | 1318.742 | 0.0839587 | 1323.87 | 0.08104968 | 1323.748 | 0.08145152 | 1315.009 | 0.08238778 | 1324.382 | 0.08247493 | 1329.89 | 0.08337223 | 1324.426 | 0.08262646 | 1310.881
0.08104927 | 1324.892 | 0.08410296 | 1326.611 | 0.08118895 | 1322.881 | 0.08159147 | 1314.057 | 0.08252934 | 1323.747 | 0.08261664 | 1329.39 | 0.08351548 | 1327.401 | 0.08276843 | 1314.901
0.08118829 | 1322.742 | 0.08424722 | 1330.374 | 0.08132821 | 1319.01 | 0.08173142 | 1312.1 | 0.0826709 | 1328.217 | 0.08275835 | 1328.382 | 0.08365873 | 1324.164 | 0.0829104 | 1313.896
0.08132731 | 1321.455 | 0.08439148 | 1325.149 | 0.08146747 | 1325.355 | 0.08187137 | 1313.165 | 0.08281246 | 1320.959 | 0.08290006 | 1324.382 | 0.08380198 | 1325.014 | 0.08305237 | 1311.874
0.08146633 | 1319.132 | 0.08453574 | 1332.45 | 0.08160673 | 1322.813 | 0.08201132 | 1311.68 | 0.08295402 | 1323.861 | 0.08304177 | 1332.724 | 0.08394523 | 1324.308 | 0.08319434 | 1314.788
0.08160535 | 1322.039 | 0.08468 | 1329.287 | 0.08174599 | 1319.739 | 0.08215127 | 1309.776 | 0.08309558 | 1327.413 | 0.08318348 | 1330.143 | 0.08408848 | 1330.319 | 0.08333631 | 1319.596
0.08174437 | 1321.836 | 0.08482426 | 1327.816 | 0.08188525 | 1317.495 | 0.08229123 | 1306.803 | 0.08323714 | 1318.093 | 0.08332519 | 1330.044 | 0.08423173 | 1325.596 | 0.08347828 | 1317.698
0.0818834 | 1325.992 | 0.08496852 | 1329.423 | 0.08202451 | 1324.5 | 0.08243118 | 1316.301 | 0.0833787 | 1325.154 | 0.0834669 | 1325.99 | 0.08437498 | 1321.243 | 0.08362025 | 1313.614
0.08202242 | 1328.335 | 0.08511277 | 1330.568 | 0.08216377 | 1324.818 | 0.08257113 | 1314.238 | 0.08352026 | 1324.938 | 0.08360861 | 1335.071 | 0.08451824 | 1325.688 | 0.08376222 | 1316.025
0.08216144 | 1319.991 | 0.08525703 | 1325.013 | 0.08230303 | 1325.119 | 0.08271108 | 1313.602 | 0.08366182 | 1325.599 | 0.08375032 | 1322.858 | 0.08466149 | 1328.638 | 0.08390419 | 1313.54
0.08230046 | 1325.259 | 0.08540129 | 1329.318 | 0.08244229 | 1318.69 | 0.08285103 | 1317.977 | 0.08380338 | 1321.749 | 0.08389203 | 1331.475 | 0.08480474 | 1322.595 | 0.08404616 | 1315.563
0.08243948 | 1321.516 | 0.08554555 | 1331.279 | 0.08258155 | 1325.048 | 0.08299098 | 1314.308 | 0.08394494 | 1329.939 | 0.08403374 | 1332.563 | 0.08494799 | 1321.15 | 0.08418813 | 1316.761
0.0825785 | 1320.295 | 0.08568981 | 1323.049 | 0.08272081 | 1321.516 | 0.08313093 | 1313.287 | 0.0840865 | 1323.344 | 0.08417545 | 1332.397 | 0.08509124 | 1323.156 | 0.0843301 | 1313.517
0.08271752 | 1322.963 | 0.08583407 | 1332.87 | 0.08286007 | 1325.196 | 0.08327088 | 1319.146 | 0.08422806 | 1325.584 | 0.08431716 | 1333.076 | 0.08523449 | 1321.853 | 0.08447207 | 1315.202
0.08285654 | 1326.585 | 0.08597833 | 1331.819 | 0.08299933 | 1317.396 | 0.08341083 | 1315.052 | 0.08436962 | 1325.953 | 0.08445887 | 1329.328 | 0.08537774 | 1325.642 | 0.08461404 | 1315.407
0.08299556 | 1321.546 | 0.08612259 | 1335.679 | 0.08313859 | 1320.22 | 0.08355078 | 1314.959 | 0.08451118 | 1321.815 | 0.08460058 | 1328.249 | 0.08552099 | 1324.311 | 0.08475601 | 1314.895
0.08313459 | 1321.284 | 0.08626685 | 1336.5 | 0.08327785 | 1322.213 | 0.08369074 | 1317.412 | 0.08465274 | 1328.24 | 0.08474229 | 1335.302 | 0.08566425 | 1326.604 | 0.08489798 | 1316.297
0.08327361 | 1324.555 | 0.08641111 | 1329.835 | 0.08341712 | 1326.605 | 0.08383069 | 1323.015 | 0.0847943 | 1332.097 | 0.084884 | 1332.28 | 0.0858075 | 1328.426 | 0.08503995 | 1313.614
0.08341263 | 1333.409 | 0.08655536 | 1327.911 | 0.08355638 | 1327.601 | 0.08397064 | 1315.698 | 0.08493586 | 1331.517 | 0.08502571 | 1327.783 | 0.08595075 | 1326.288 | 0.08518192 | 1318.02
0.08355165 | 1323.285 | 0.08669962 | 1336.097 | 0.08369564 | 1328.423 | 0.08411059 | 1315.645 | 0.08507742 | 1325.792 | 0.08516742 | 1327.122 | 0.086094 | 1325.571 | 0.08532389 | 1325.17
0.08369067 | 1324.881 | 0.08684388 | 1331.942 | 0.0838349 | 1326.335 | 0.08425054 | 1320.091 | 0.08521898 | 1327.034 | 0.08530913 | 1332.375 | 0.08623725 | 1323.118 | 0.08546586 | 1317.284
0.08382969 | 1331.93 | 0.08698814 | 1331.258 | 0.08397416 | 1319.776 | 0.08439049 | 1318.726 | 0.08536054 | 1331.974 | 0.08545083 | 1335.247 | 0.0863805 | 1324.368 | 0.08560783 | 1315.826
0.08396871 | 1330.823 | 0.0871324 | 1331.168 | 0.08411342 | 1324.95 | 0.08453044 | 1317.768 | 0.0855021 | 1327.458 | 0.08559254 | 1334.475 | 0.08652375 | 1322.01 | 0.0857498 | 1316.831
0.08410773 | 1329.173 | 0.08727666 | 1334.168 | 0.08425268 | 1327.661 | 0.08467039 | 1315.416 | 0.08564366 | 1329.423 | 0.08573425 | 1331.524 | 0.086667 | 1321.57 | 0.08589177 | 1316.752
0.08424675 | 1329.42 | 0.08742092 | 1333.757 | 0.08439194 | 1322.913 | 0.08481034 | 1318.297 | 0.08578522 | 1325.572 | 0.08587596 | 1329.95 | 0.08681026 | 1326.499 | 0.08603374 | 1317.721
0.08438577 | 1330.225 | 0.08756518 | 1335.573 | 0.0845312 | 1324.688 | 0.0849503 | 1315.938 | 0.08592678 | 1327.326 | 0.08601767 | 1329.543 | 0.08695351 | 1326.671 | 0.08617571 | 1317.7
0.0845248 | 1330.502 | 0.08770944 | 1333.027 | 0.08467046 | 1324.257 | 0.08509025 | 1318.307 | 0.08606834 | 1329.433 | 0.08615938 | 1332.371 | 0.08709676 | 1325.221 | 0.08631768 | 1319.1
0.08466382 | 1326.226 | 0.08785369 | 1332.077 | 0.08480972 | 1326.487 | 0.0852302 | 1316.556 | 0.0862099 | 1328.134 | 0.08630109 | 1333.605 | 0.08724001 | 1327.009 | 0.08645965 | 1322.01
0.08480284 | 1331.017 | 0.08799795 | 1331.282 | 0.08494898 | 1327.583 | 0.08537015 | 1318.592 | 0.08635146 | 1331.876 | 0.0864428 | 1334.607 | 0.08738326 | 1327.916 | 0.08660162 | 1321.672
0.08494186 | 1331.034 | 0.08814221 | 1335.878 | 0.08508824 | 1330.426 | 0.0855101 | 1312.267 | 0.08649302 | 1329.455 | 0.08658451 | 1334.737 | 0.08752651 | 1328.902 | 0.08674359 | 1317.644
0.08508088 | 1327.51 | 0.08828647 | 1330.64 | 0.0852275 | 1328.59 | 0.08565005 | 1316.231 | 0.08663458 | 1331.845 | 0.08672622 | 1331.053 | 0.08766976 | 1325.192 | 0.08688556 | 1316.897
0.0852199 | 1329.22 | 0.08843073 | 1336.372 | 0.08536676 | 1322.997 | 0.08579 | 1317.283 | 0.08677614 | 1329.099 | 0.08686793 | 1333.184 | 0.08781301 | 1325.091 | 0.08702753 | 1319.678
0.08535892 | 1327.839 | 0.08857499 | 1337.045 | 0.08550602 | 1327.959 | 0.08592995 | 1316.402 | 0.0869177 | 1332.753 | 0.08700964 | 1336.763 | 0.08795626 | 1330.727 | 0.0871695 | 1319.072
0.08549794 | 1324.421 | 0.08871925 | 1335.832 | 0.08564529 | 1329.952 | 0.0860699 | 1317.443 | 0.08705925 | 1326.131 | 0.08715135 | 1338.95 | 0.08809952 | 1324.975 | 0.08731147 | 1319.479
0.08563696 | 1329.4 | 0.08886351 | 1333.389 | 0.08578455 | 1330.623 | 0.08620985 | 1319.356 | 0.08720081 | 1327.459 | 0.08729306 | 1332.649 | 0.08824277 | 1329.708 | 0.08745344 | 1320.569
0.08577599 | 1328.883 | 0.08900777 | 1334.725 | 0.08592381 | 1332.255 | 0.08634981 | 1317.918 | 0.08734237 | 1327.272 | 0.08743477 | 1333.577 | 0.08838602 | 1325.898 | 0.08759541 | 1318.967
0.08591501 | 1324.357 | 0.08915203 | 1336.008 | 0.08606307 | 1328.762 | 0.08648976 | 1321.999 | 0.08748393 | 1329.83 | 0.08757648 | 1335.086 | 0.08852927 | 1326.101 | 0.08773738 | 1319.436
0.08605403 | 1331.035 | 0.08929628 | 1339.619 | 0.08620233 | 1324.29 | 0.08662971 | 1318.44 | 0.08762549 | 1333.329 | 0.08771819 | 1338.601 | 0.08867252 | 1332.307 | 0.08787935 | 1319.097
0.08619305 | 1326.812 | 0.08944054 | 1335.56 | 0.08634159 | 1326.981 | 0.08676966 | 1320.453 | 0.08776705 | 1331.053 | 0.0878599 | 1333.532 | 0.08881577 | 1324.728 | 0.08802132 | 1322.08
0.08633207 | 1330.621 | 0.0895848 | 1336.22 | 0.08648085 | 1321.772 | 0.08690961 | 1318.529 | 0.08790861 | 1331.031 | 0.08800161 | 1338.388 | 0.08895902 | 1330.873 | 0.08816329 | 1319.269
0.08647109 | 1330.98 | 0.08972906 | 1336.534 | 0.08662011 | 1326.528 | 0.08704956 | 1321.475 | 0.08805017 | 1333.048 | 0.08814332 | 1335.331 | 0.08910227 | 1331.464 | 0.08830526 | 1313.861
0.08661011 | 1328.387 | 0.08987332 | 1331.113 | 0.08675937 | 1330.62 | 0.08718951 | 1321.378 | 0.08819173 | 1334.076 | 0.08828502 | 1333.876 | 0.08924553 | 1327.282 | 0.08844723 | 1322.901
0.08674913 | 1331.305 | 0.09001758 | 1333.14 | 0.08689863 | 1324.039 | 0.08732946 | 1319.185 | 0.08833329 | 1335.686 | 0.08842673 | 1336.159 | 0.08938878 | 1332.347 | 0.0885892 | 1323.402
0.08688815 | 1329.836 | 0.09016184 | 1336.812 | 0.08703789 | 1329.627 | 0.08746941 | 1315.518 | 0.08847485 | 1331.693 | 0.08856844 | 1335.318 | 0.08953203 | 1324.964 | 0.08873117 | 1322.614
0.08702717 | 1328.134 | 0.0903061 | 1334.423 | 0.08717715 | 1329.143 | 0.08760937 | 1319.987 | 0.08861641 | 1334.648 | 0.08871015 | 1339.012 | 0.08967528 | 1328.385 | 0.08887314 | 1322.532
0.0871662 | 1332.073 | 0.09045036 | 1337.346 | 0.08731641 | 1331.596 | 0.08774932 | 1321.4 | 0.08875797 | 1330.915 | 0.08885186 | 1335.601 | 0.08981853 | 1331.389 | 0.08901511 | 1317.879
0.08730522 | 1328.269 | 0.09059461 | 1328.779 | 0.08745567 | 1329.053 | 0.08788927 | 1323.668 | 0.08889953 | 1330.936 | 0.08899357 | 1339.227 | 0.08996178 | 1328.013 | 0.08915708 | 1325.361
0.08744424 | 1332.715 | 0.09073887 | 1334.963 | 0.08759493 | 1332.657 | 0.08802922 | 1320.228 | 0.08904109 | 1336.002 | 0.08913528 | 1336.415 | 0.09010503 | 1325.696 | 0.08929905 | 1324.303
0.08758326 | 1333.722 | 0.09088313 | 1339.546 | 0.08773419 | 1330.004 | 0.08816917 | 1320.038 | 0.08918265 | 1334.319 | 0.08927699 | 1338.318 | 0.09024828 | 1328.139 | 0.08944102 | 1321.639
0.08772228 | 1325.551 | 0.09102739 | 1334.263 | 0.08787346 | 1329.351 | 0.08830912 | 1321.031 | 0.08932421 | 1337.511 | 0.0894187 | 1339.116 | 0.09039154 | 1327.231 | 0.08958299 | 1319.935
0.0878613 | 1332.662 | 0.09117165 | 1337.057 | 0.08801272 | 1326.935 | 0.08844907 | 1326.814 | 0.08946577 | 1335.776 | 0.08956041 | 1336.31 | 0.09053479 | 1333.128 | 0.08972496 | 1320.519
0.08800032 | 1333.525 | 0.09131591 | 1332.531 | 0.08815198 | 1328.319 | 0.08858902 | 1324.499 | 0.08960733 | 1335.176 | 0.08970212 | 1340.169 | 0.09067804 | 1331.509 | 0.08986693 | 1321.653
0.08813934 | 1332.344 | 0.09146017 | 1340.779 | 0.08829124 | 1326.131 | 0.08872897 | 1321.619 | 0.08974889 | 1337.012 | 0.08984383 | 1334.364 | 0.09082129 | 1328.135 | 0.0900089 | 1323.076
0.08827836 | 1334.8 | 0.09160443 | 1338.125 | 0.0884305 | 1330.935 | 0.08886893 | 1321.954 | 0.08989045 | 1332.895 | 0.08998554 | 1336.292 | 0.09096454 | 1330.929 | 0.09015087 | 1321.186
0.08841739 | 1336.399 | 0.09174869 | 1334.823 | 0.08856976 | 1332.171 | 0.08900888 | 1322.512 | 0.09003201 | 1333.57 | 0.09012725 | 1337.388 | 0.09110779 | 1330.607 | 0.09029284 | 1321.228
0.08855641 | 1328.952 | 0.09189295 | 1340.711 | 0.08870902 | 1327.767 | 0.08914883 | 1320.643 | 0.09017357 | 1329.798 | 0.09026896 | 1336.395 | 0.09125104 | 1334.027 | 0.09043481 | 1323.325
0.08869543 | 1334.226 | 0.0920372 | 1342.574 | 0.08884828 | 1331.345 | 0.08928878 | 1321.748 | 0.09031513 | 1333.423 | 0.09041067 | 1340.794 | 0.09139429 | 1335.632 | 0.09057678 | 1325.089
0.08883445 | 1332.573 | 0.09218146 | 1335.145 | 0.08898754 | 1333.933 | 0.08942873 | 1323.012 | 0.09045669 | 1332.213 | 0.09055238 | 1334.283 | 0.09153755 | 1335.84 | 0.09071875 | 1321.279
0.08897347 | 1324.372 | 0.09232572 | 1337.278 | 0.0891268 | 1328.986 | 0.08956868 | 1323.051 | 0.09059825 | 1333.795 | 0.09069409 | 1343.421 | 0.0916808 | 1328.14 | 0.09086072 | 1318.228
0.08911249 | 1332.998 | 0.09246998 | 1342.591 | 0.08926606 | 1328.754 | 0.08970863 | 1322.597 | 0.09073981 | 1336.719 | 0.0908358 | 1339.865 | 0.09182405 | 1331.211 | 0.09100269 | 1324.65
0.08925151 | 1331.473 | 0.09261424 | 1337.849 | 0.08940532 | 1333.6 | 0.08984858 | 1320.079 | 0.09088137 | 1336.831 | 0.09097751 | 1335.63 | 0.0919673 | 1331.645 | 0.09114466 | 1327.084
0.08939053 | 1328.621 | 0.0927585 | 1337.121 | 0.08954458 | 1328.224 | 0.08998853 | 1319.964 | 0.09102293 | 1336.416 | 0.09111922 | 1333.822 | 0.09211055 | 1327.812 | 0.09128663 | 1321.807
0.08952955 | 1334.749 | 0.09290276 | 1333.741 | 0.08968384 | 1330.11 | 0.09012848 | 1322.33 | 0.09116449 | 1339.421 | 0.09126092 | 1338.773 | 0.0922538 | 1333.986 | 0.09142859 | 1318.632
0.08966857 | 1328.967 | 0.09304702 | 1340.976 | 0.0898231 | 1336.44 | 0.09026844 | 1329.043 | 0.09130605 | 1336.996 | 0.09140263 | 1339.271 | 0.09239705 | 1335.294 | 0.09157056 | 1323.307
0.0898076 | 1337.689 | 0.09319128 | 1339.096 | 0.08996236 | 1331.413 | 0.09040839 | 1325.406 | 0.09144761 | 1333.725 | 0.09154434 | 1336.505 | 0.0925403 | 1335.245 | 0.09171253 | 1325.085
0.08994662 | 1336.406 | 0.09333553 | 1338.423 | 0.09010163 | 1330.268 | 0.09054834 | 1328.207 | 0.09158917 | 1330.701 | 0.09168605 | 1338.491 | 0.09268356 | 1332.259 | 0.0918545 | 1325.202
0.09008564 | 1334.289 | 0.09347979 | 1338.969 | 0.09024089 | 1330.105 | 0.09068829 | 1316.93 | 0.09173073 | 1332.224 | 0.09182776 | 1342.864 | 0.09282681 | 1331.746 | 0.09199647 | 1326.222
0.09022466 | 1331.232 | 0.09362405 | 1342.588 | 0.09038015 | 1327.435 | 0.09082824 | 1326.629 | 0.09187229 | 1339.484 | 0.09196947 | 1335.338 | 0.09297006 | 1334.47 | 0.09213844 | 1321.687
0.09036368 | 1332.968 | 0.09376831 | 1340.586 | 0.09051941 | 1331.536 | 0.09096819 | 1325.349 | 0.09201385 | 1333.569 | 0.09211118 | 1340.334 | 0.09311331 | 1332.869 | 0.09228041 | 1322.542
0.0905027 | 1331.499 | 0.09391257 | 1337.924 | 0.09065867 | 1331.461 | 0.09110814 | 1324.493 | 0.09215541 | 1335.027 | 0.09225289 | 1341.118 | 0.09325656 | 1329.861 | 0.09242238 | 1323.75
0.09064172 | 1337.171 | 0.09405683 | 1336.227 | 0.09079793 | 1336.448 | 0.09124809 | 1320.465 | 0.09229697 | 1334.702 | 0.0923946 | 1337.829 | 0.09339981 | 1333.033 | 0.09256435 | 1325.172
0.09078074 | 1332.726 | 0.09420109 | 1343.525 | 0.09093719 | 1332.233 | 0.09138804 | 1317.764 | 0.09243853 | 1336.729 | 0.09253631 | 1341.501 | 0.09354306 | 1331.351 | 0.09270632 | 1327.535
0.09091976 | 1335.189 | 0.09434535 | 1338.998 | 0.09107645 | 1336.11 | 0.091528 | 1327.102 | 0.09258009 | 1336.94 | 0.09267802 | 1346.566 | 0.09368631 | 1334.296 | 0.09284829 | 1332.293
0.09105879 | 1334.832 | 0.09448961 | 1342.242 | 0.09121571 | 1329.3 | 0.09166795 | 1325.881 | 0.09272165 | 1334.397 | 0.09281973 | 1338.184 | 0.09382957 | 1333.828 | 0.09299026 | 1325.78
0.09119781 | 1333.647 | 0.09463386 | 1336.51 | 0.09135497 | 1330.794 | 0.0918079 | 1321.478 | 0.09286321 | 1342.246 | 0.09296144 | 1343.51 | 0.09397282 | 1328.141 | 0.09313223 | 1327.64
0.09133683 | 1336.894 | 0.09477812 | 1342.545 | 0.09149423 | 1333.216 | 0.09194785 | 1326.297 | 0.09300477 | 1342.421 | 0.09310315 | 1339.904 | 0.09411607 | 1332.642 | 0.0932742 | 1331.584
0.09147585 | 1331.967 | 0.09492238 | 1341.106 | 0.09163349 | 1333.85 | 0.0920878 | 1328.914 | 0.09314632 | 1336.931 | 0.09324486 | 1343.474 | 0.09425932 | 1331.65 | 0.09341617 | 1326.591
0.09161487 | 1335.22 | 0.09506664 | 1343.644 | 0.09177275 | 1335.604 | 0.09222775 | 1321.276 | 0.09328788 | 1338.821 | 0.09338657 | 1341.018 | 0.09440257 | 1332.911 | 0.09355814 | 1327.877
0.09175389 | 1333.141 | 0.0952109 | 1337.765 | 0.09191201 | 1332.416 | 0.0923677 | 1322.83 | 0.09342944 | 1340.829 | 0.09352828 | 1342.278 | 0.09454582 | 1335.391 | 0.09370011 | 1332.451
0.09189291 | 1337.215 | 0.09535516 | 1343.612 | 0.09205127 | 1330.899 | 0.09250765 | 1329.5 | 0.093571 | 1333.941 | 0.09366999 | 1343.273 | 0.09468907 | 1331.668 | 0.09384208 | 1326.099
0.09203193 | 1337.287 | 0.09549942 | 1334.495 | 0.09219053 | 1327.309 | 0.0926476 | 1327.67 | 0.09371256 | 1340.512 | 0.0938117 | 1336.725 | 0.09483232 | 1333.01 | 0.09398405 | 1325.717
0.09217095 | 1336.861 | 0.09564368 | 1340.108 | 0.0923298 | 1332.127 | 0.09278755 | 1326.886 | 0.09385412 | 1335.04 | 0.09395341 | 1337.157 | 0.09497558 | 1336.388 | 0.09412602 | 1331.707
0.09230997 | 1336.045 | 0.09578794 | 1337.712 | 0.09246906 | 1334.487 | 0.09292751 | 1326.509 | 0.09399568 | 1344.876 | 0.09409511 | 1341.518 | 0.09511883 | 1334.96 | 0.09426799 | 1327.292
0.092449 | 1341.961 | 0.0959322 | 1343.964 | 0.09260832 | 1330.191 | 0.09306746 | 1323.934 | 0.09413724 | 1336.86 | 0.09423682 | 1342.892 | 0.09526208 | 1336.496 | 0.09440996 | 1333.532
0.09258802 | 1339.047 | 0.09607645 | 1341.836 | 0.09274758 | 1333.996 | 0.09320741 | 1325.729 | 0.0942788 | 1342.594 | 0.09437853 | 1344.866 | 0.09540533 | 1338.234 | 0.09455193 | 1324.382
0.09272704 | 1333.286 | 0.09622071 | 1341.177 | 0.09288684 | 1326.827 | 0.09334736 | 1324.382 | 0.09442036 | 1343.131 | 0.09452024 | 1341.218 | 0.09554858 | 1331.734 | 0.0946939 | 1327.082
0.09286606 | 1337.363 | 0.09636497 | 1340.619 | 0.0930261 | 1333.28 | 0.09348731 | 1326.361 | 0.09456192 | 1339.11 | 0.09466195 | 1342.491 | 0.09569183 | 1335.573 | 0.09483587 | 1331.193
0.09300508 | 1339.6 | 0.09650923 | 1346.668 | 0.09316536 | 1331.669 | 0.09362726 | 1327.234 | 0.09470348 | 1337.175 | 0.09480366 | 1345.827 | 0.09583508 | 1334.477 | 0.09497784 | 1327.767
0.0931441 | 1342.969 | 0.09665349 | 1342.592 | 0.09330462 | 1331.872 | 0.09376721 | 1323.37 | 0.09484504 | 1344.617 | 0.09494537 | 1338.537 | 0.09597833 | 1338.345 | 0.09511981 | 1328.449
0.09328312 | 1334.177 | 0.09679775 | 1341.062 | 0.09344388 | 1339.573 | 0.09390716 | 1329.14 | 0.0949866 | 1345.591 | 0.09508708 | 1348.423 | 0.09612159 | 1335.938 | 0.09526178 | 1325.977
0.09342214 | 1335.375 | 0.09694201 | 1340.96 | 0.09358314 | 1337.424 | 0.09404711 | 1324.05 | 0.09512816 | 1340.337 | 0.09522879 | 1346.159 | 0.09626484 | 1335.945 | 0.09540375 | 1328.85
0.09356116 | 1335.551 | 0.09708627 | 1338.192 | 0.0937224 | 1335.571 | 0.09418707 | 1328.388 | 0.09526972 | 1337.801 | 0.0953705 | 1345.898 | 0.09640809 | 1333.445 | 0.09554572 | 1329.172
0.09370018 | 1331.321 | 0.09723053 | 1347.211 | 0.09386166 | 1336.412 | 0.09432702 | 1329.578 | 0.09541128 | 1342.246 | 0.09551221 | 1340.417 | 0.09655134 | 1335.718 | 0.09568769 | 1330.777
0.09383921 | 1335.828 | 0.09737478 | 1338.739 | 0.09400092 | 1338.259 | 0.09446697 | 1327.378 | 0.09555284 | 1345.505 | 0.09565392 | 1341.891 | 0.09669459 | 1338.397 | 0.09582966 | 1330.198
0.09397823 | 1337.692 | 0.09751904 | 1341.312 | 0.09414018 | 1334.26 | 0.09460692 | 1326.218 | 0.0956944 | 1338.441 | 0.09579563 | 1346.906 | 0.09683784 | 1334.929 | 0.09597163 | 1327.15
0.09411725 | 1337.22 | 0.0976633 | 1336.286 | 0.09427944 | 1337.658 | 0.09474687 | 1326.546 | 0.09583596 | 1339.797 | 0.09593734 | 1347.001 | 0.09698109 | 1334.912 | 0.0961136 | 1329.63
0.09425627 | 1339.66 | 0.09780756 | 1344.393 | 0.0944187 | 1335.193 | 0.09488682 | 1327.878 | 0.09597752 | 1341.171 | 0.09607905 | 1344.633 | 0.09712434 | 1334.858 | 0.09625557 | 1331.646
0.09439529 | 1335.684 | 0.09795182 | 1343.223 | 0.09455797 | 1336.277 | 0.09502677 | 1329.345 | 0.09611908 | 1343.827 | 0.09622076 | 1343.032 | 0.0972676 | 1337.725 | 0.09639754 | 1328.672
0.09453431 | 1340.092 | 0.09809608 | 1339.855 | 0.09469723 | 1331.822 | 0.09516672 | 1331.056 | 0.09626064 | 1342.411 | 0.09636247 | 1342.731 | 0.09741085 | 1339.594 | 0.09653951 | 1331.092
0.09467333 | 1334.679 | 0.09824034 | 1342.292 | 0.09483649 | 1335.512 | 0.09530667 | 1325.643 | 0.0964022 | 1338.006 | 0.09650418 | 1350.277 | 0.0975541 | 1339.624 | 0.09668148 | 1326.588
0.09481235 | 1336.292 | 0.0983846 | 1343.754 | 0.09497575 | 1336.35 | 0.09544663 | 1329.257 | 0.09654376 | 1337.78 | 0.09664589 | 1342.606 | 0.09769735 | 1334.414 | 0.09682345 | 1330.001
0.09495137 | 1343.312 | 0.09852886 | 1341.19 | 0.09511501 | 1333.772 | 0.09558658 | 1330.515 | 0.09668532 | 1342.056 | 0.0967876 | 1349.482 | 0.0978406 | 1334.322 | 0.09696542 | 1327.737
0.0950904 | 1339.669 | 0.09867312 | 1344.282 | 0.09525427 | 1334.054 | 0.09572653 | 1329.364 | 0.09682688 | 1341.704 | 0.0969293 | 1349.251 | 0.09798385 | 1333.822 | 0.09710739 | 1328.482
0.09522942 | 1341.893 | 0.09881737 | 1345.619 | 0.09539353 | 1339.064 | 0.09586648 | 1330.128 | 0.09696844 | 1341.184 | 0.09707101 | 1347.034 | 0.0981271 | 1335.906 | 0.09724936 | 1331.879
0.09536844 | 1342.803 | 0.09896163 | 1344.754 | 0.09553279 | 1334.356 | 0.09600643 | 1333.355 | 0.09711 | 1343.395 | 0.09721272 | 1348.658 | 0.09827035 | 1336.911 | 0.09739133 | 1326.144
0.09550746 | 1340.156 | 0.09910589 | 1343.745 | 0.09567205 | 1338.132 | 0.09614638 | 1327.988 | 0.09725156 | 1345.603 | 0.09735443 | 1348.099 | 0.09841361 | 1335.256 | 0.0975333 | 1330.196
0.09564648 | 1340.094 | 0.09925015 | 1343.615 | 0.09581131 | 1340.86 | 0.09628633 | 1328.743 | 0.09739312 | 1344.217 | 0.09749614 | 1350.149 | 0.09855686 | 1334.462 | 0.09767527 | 1333.045
0.0957855 | 1337.687 | 0.09939441 | 1342.211 | 0.09595057 | 1337.37 | 0.09642628 | 1332.174 | 0.09753468 | 1340.713 | 0.09763785 | 1350.281 | 0.09870011 | 1339.815 | 0.09781724 | 1331.527
0.09592452 | 1344.498 | 0.09953867 | 1345.52 | 0.09608983 | 1338.739 | 0.09656623 | 1330.811 | 0.09767624 | 1344.363 | 0.09777956 | 1342.264 | 0.09884336 | 1337.375 | 0.09795921 | 1331.42
0.09606354 | 1340.156 | 0.09968293 | 1345.473 | 0.09622909 | 1338.543 | 0.09670618 | 1332.592 | 0.0978178 | 1344.804 | 0.09792127 | 1348.71 | 0.09898661 | 1333.053 | 0.09810118 | 1331.806
0.09620256 | 1335.909 | 0.09982719 | 1350.916 | 0.09636835 | 1343.48 | 0.09684614 | 1331.006 | 0.09795936 | 1342.117 | 0.09806298 | 1353.084 | 0.09912986 | 1334.219 | 0.09824315 | 1334.725
0.09634158 | 1339.381 | 0.09997145 | 1337.639 | 0.09650761 | 1342.536 | 0.09698609 | 1328.651 | 0.09810092 | 1344.98 | 0.09820469 | 1348.175 | 0.09927311 | 1337.615 | 0.09838512 | 1328.367
0.09648061 | 1341.958 | 0.1001157 | 1349.736 | 0.09664687 | 1337.466 | 0.09712604 | 1326.744 | 0.09824248 | 1343.519 | 0.0983464 | 1350.412 | 0.09941636 | 1335.262 | 0.09852709 | 1330.597
0.09661963 | 1343.114 | 0.10026 | 1338.507 | 0.09678614 | 1343.089 | 0.09726599 | 1333.264 | 0.09838404 | 1341.072 | 0.09848811 | 1348.533 | 0.09955962 | 1335.978 | 0.09866906 | 1333.726
0.09675865 | 1343.602 | 0.1004042 | 1342.902 | 0.0969254 | 1337.171 | 0.09740594 | 1329.584 | 0.0985256 | 1342.476 | 0.09862982 | 1350.459 | 0.09970287 | 1338.569 | 0.09881103 | 1332.731
0.09689767 | 1338.24 | 0.1005485 | 1342.148 | 0.09706466 | 1339.492 | 0.09754589 | 1334.164 | 0.09866716 | 1346.34 | 0.09877153 | 1349.146 | 0.09984612 | 1334.496 | 0.098953 | 1330.498
0.09703669 | 1343.027 | 0.1006927 | 1349.964 | 0.09720392 | 1336.323 | 0.09768584 | 1331.91 | 0.09880872 | 1346.422 | 0.09891324 | 1345.11 | 0.09998937 | 1341.137 | 0.09909497 | 1331.744
0.09717571 | 1336.647 | 0.100837 | 1349.758 | 0.09734318 | 1342.27 | 0.09782579 | 1332.464 | 0.09895028 | 1346.415 | 0.09905495 | 1345.903 | 0.1001326 | 1338.861 | 0.09923694 | 1335.267
0.09731473 | 1346.661 | 0.1009813 | 1344.432 | 0.09748244 | 1340.756 | 0.09796574 | 1330.362 | 0.09909183 | 1344.189 | 0.09919666 | 1349.006 | 0.1002759 | 1337.969 | 0.09937891 | 1331.486
0.09745375 | 1339.693 | 0.1011255 | 1345.445 | 0.0976217 | 1335.504 | 0.0981057 | 1329.102 | 0.09923339 | 1344.611 | 0.09933837 | 1346.31 | 0.1004191 | 1338.58 | 0.09952088 | 1338.055
0.09759277 | 1345.453 | 0.1012698 | 1346.931 | 0.09776096 | 1337.078 | 0.09824565 | 1327.292 | 0.09937495 | 1342.446 | 0.09948008 | 1349.76 | 0.1005624 | 1341.226 | 0.09966285 | 1334.111
0.0977318 | 1346.438 | 0.101414 | 1340.549 | 0.09790022 | 1340.309 | 0.0983856 | 1331.279 | 0.09951651 | 1347.529 | 0.09962179 | 1349.973 | 0.1007056 | 1335.122 | 0.09980482 | 1334.347
0.09787082 | 1340.394 | 0.1015583 | 1346.035 | 0.09803948 | 1337.072 | 0.09852555 | 1329.717 | 0.09965807 | 1347.221 | 0.0997635 | 1353.699 | 0.1008489 | 1340.716 | 0.09994679 | 1335.236
0.09800984 | 1337.339 | 0.1017026 | 1349.849 | 0.09817874 | 1338.492 | 0.0986655 | 1331.338 | 0.09979963 | 1344.331 | 0.0999052 | 1354.311 | 0.1009921 | 1344.067 | 0.1000888 | 1331.215
0.09814886 | 1344.062 | 0.1018468 | 1344.615 | 0.098318 | 1341.409 | 0.09880545 | 1334.346 | 0.09994119 | 1347.628 | 0.1000469 | 1352.381 | 0.1011354 | 1336.906 | 0.1002307 | 1339.775
0.09828788 | 1344.187 | 0.1019911 | 1347.722 | 0.09845726 | 1339.46 | 0.0989454 | 1331.043 | 0.1000828 | 1347.748 | 0.1001886 | 1351.514 | 0.1012786 | 1342.112 | 0.1003727 | 1331.275
0.0984269 | 1343.489 | 0.1021353 | 1344.61 | 0.09859652 | 1341.997 | 0.09908535 | 1334.456 | 0.1002243 | 1342.427 | 0.1003303 | 1352.249 | 0.1014219 | 1341.66 | 0.1005147 | 1335.564
0.09856592 | 1342.394 | 0.1022796 | 1346.043 | 0.09873578 | 1338.215 | 0.0992253 | 1333.808 | 0.1003659 | 1344.132 | 0.100472 | 1351.921 | 0.1015651 | 1338.17 | 0.1006566 | 1334.856
0.09870494 | 1343.412 | 0.1024238 | 1343.237 | 0.09887504 | 1340.572 | 0.09936525 | 1332.128 | 0.1005074 | 1344.684 | 0.1006138 | 1351.072 | 0.1017084 | 1335.941 | 0.1007986 | 1329.008
0.09884396 | 1348.354 | 0.1025681 | 1350.082 | 0.09901431 | 1340.343 | 0.09950521 | 1333.421 | 0.100649 | 1346.734 | 0.1007555 | 1348.43 | 0.1018516 | 1341.818 | 0.1009406 | 1332.638
0.09898298 | 1341.663 | 0.1027124 | 1346.376 | 0.09915357 | 1335.517 | 0.09964516 | 1333.321 | 0.1007906 | 1348.363 | 0.1008972 | 1350.411 | 0.1019949 | 1341.433 | 0.1010825 | 1335.152
0.09912201 | 1340.266 | 0.1028566 | 1347.457 | 0.09929283 | 1340.134 | 0.09978511 | 1332.9 | 0.1009321 | 1347.792 | 0.1010389 | 1351.394 | 0.1021381 | 1342.567 | 0.1012245 | 1335.818
0.09926103 | 1343.382 | 0.1030009 | 1350.33 | 0.09943209 | 1342.571 | 0.09992506 | 1335.53 | 0.1010737 | 1344.661 | 0.1011806 | 1353.771 | 0.1022814 | 1341.228 | 0.1013665 | 1338.61
0.09940005 | 1342.746 | 0.1031451 | 1347.587 | 0.09957135 | 1337.432 | 0.100065 | 1331.066 | 0.1012152 | 1344.591 | 0.1013223 | 1352.984 | 0.1024246 | 1339.915 | 0.1015085 | 1332.522
0.09953907 | 1343.396 | 0.1032894 | 1345.381 | 0.09971061 | 1339.429 | 0.100205 | 1329.511 | 0.1013568 | 1344.009 | 0.101464 | 1350.617 | 0.1025679 | 1340.722 | 0.1016504 | 1340.089
0.09967809 | 1345.003 | 0.1034337 | 1346.261 | 0.09984987 | 1342.288 | 0.1003449 | 1332.574 | 0.1014984 | 1347.909 | 0.1016057 | 1353.757 | 0.1027111 | 1341.652 | 0.1017924 | 1332.187
0.09981711 | 1341.961 | 0.1035779 | 1349.992 | 0.09998913 | 1345.587 | 0.1004849 | 1336.951 | 0.1016399 | 1348.38 | 0.1017474 | 1350.245 | 0.1028544 | 1337.292 | 0.1019344 | 1335.292
0.09995613 | 1340.712 | 0.1037222 | 1348.669 | 0.1001284 | 1341.171 | 0.1006248 | 1335.011 | 0.1017815 | 1351.069 | 0.1018891 | 1353.412 | 0.1029976 | 1336.631 | 0.1020763 | 1332.87
0.1000952 | 1341.782 | 0.1038664 | 1348.573 | 0.1002677 | 1343.716 | 0.1007648 | 1339.464 | 0.101923 | 1348.494 | 0.1020308 | 1351.314 | 0.1031409 | 1338.669 | 0.1022183 | 1334.332
0.1002342 | 1347.351 | 0.1040107 | 1350.883 | 0.1004069 | 1342.06 | 0.1009047 | 1331.998 | 0.1020646 | 1345.687 | 0.1021726 | 1349.228 | 0.1032841 | 1342.126 | 0.1023603 | 1340.092
0.1003732 | 1348.954 | 0.104155 | 1348.048 | 0.1005462 | 1344.805 | 0.1010447 | 1330.887 | 0.1022061 | 1346.535 | 0.1023143 | 1355.688 | 0.1034274 | 1343.072 | 0.1025022 | 1341.552
0.1005122 | 1344.328 | 0.1042992 | 1346.962 | 0.1006854 | 1339.462 | 0.1011846 | 1335.276 | 0.1023477 | 1348.688 | 0.102456 | 1348.09 | 0.1035707 | 1338.536 | 0.1026442 | 1338.63
0.1006512 | 1343.043 | 0.1044435 | 1347.737 | 0.1008247 | 1343.237 | 0.1013246 | 1333.963 | 0.1024893 | 1346.342 | 0.1025977 | 1350.681 | 0.1037139 | 1341.186 | 0.1027862 | 1334.449
0.1007903 | 1340.976 | 0.1045877 | 1350.782 | 0.100964 | 1344.338 | 0.1014645 | 1336.516 | 0.1026308 | 1352.845 | 0.1027394 | 1353.175 | 0.1038572 | 1339.79 | 0.1029282 | 1338.029
0.1009293 | 1345.191 | 0.104732 | 1346.8 | 0.1011032 | 1340.714 | 0.1016045 | 1335.166 | 0.1027724 | 1348.774 | 0.1028811 | 1356.667 | 0.1040004 | 1338.592 | 0.1030701 | 1336.326
0.1010683 | 1341.259 | 0.1048762 | 1348.087 | 0.1012425 | 1345.466 | 0.1017444 | 1337.729 | 0.1029139 | 1346.292 | 0.1030228 | 1356.837 | 0.1041437 | 1342.961 | 0.1032121 | 1341.249
0.1012073 | 1340.546 | 0.1050205 | 1344.262 | 0.1013817 | 1344.362 | 0.1018844 | 1335.759 | 0.1030555 | 1350.326 | 0.1031645 | 1352.667 | 0.1042869 | 1342.707 | 0.1033541 | 1340.856
0.1013463 | 1344.11 | 0.1051648 | 1349.52 | 0.101521 | 1347.153 | 0.1020243 | 1334.961 | 0.1031971 | 1348.985 | 0.1033062 | 1352.861 | 0.1044302 | 1343.651 | 0.103496 | 1336.76
0.1014854 | 1341.987 | 0.105309 | 1350.057 | 0.1016603 | 1347.887 | 0.1021643 | 1336.328 | 0.1033386 | 1348.556 | 0.1034479 | 1352.956 | 0.1045734 | 1344.684 | 0.103638 | 1336.321
0.1016244 | 1342.328 | 0.1054533 | 1348.165 | 0.1017995 | 1341.792 | 0.1023042 | 1337.027 | 0.1034802 | 1351.438 | 0.1035897 | 1355.587 | 0.1047167 | 1341.876 | 0.10378 | 1341.315
0.1017634 | 1342.604 | 0.1055975 | 1346.041 | 0.1019388 | 1348.101 | 0.1024442 | 1331.324 | 0.1036217 | 1347.054 | 0.1037314 | 1347.85 | 0.1048599 | 1342.613 | 0.1039219 | 1334.915
0.1019024 | 1348.079 | 0.1057418 | 1348.991 | 0.102078 | 1342.762 | 0.1025841 | 1336.388 | 0.1037633 | 1345.01 | 0.1038731 | 1351.878 | 0.1050032 | 1342.796 | 0.1040639 | 1337.569
0.1020414 | 1345.028 | 0.1058861 | 1346.025 | 0.1022173 | 1338.863 | 0.1027241 | 1337.851 | 0.1039049 | 1352.53 | 0.1040148 | 1350.143 | 0.1051464 | 1344.7 | 0.1042059 | 1335.523
0.1021805 | 1342.068 | 0.1060303 | 1346.735 | 0.1023566 | 1345.438 | 0.102864 | 1339.958 | 0.1040464 | 1349.306 | 0.1041565 | 1353.6 | 0.1052897 | 1344.623 | 0.1043479 | 1340.49
0.1023195 | 1344.911 | 0.1061746 | 1348.372 | 0.1024958 | 1345.438 | 0.103004 | 1340.122 | 0.104188 | 1347.559 | 0.1042982 | 1358.963 | 0.1054329 | 1337.697 | 0.1044898 | 1337.651
0.1024585 | 1351.134 | 0.1063188 | 1341.483 | 0.1026351 | 1340.01 | 0.1031439 | 1341.218 | 0.1043295 | 1351.79 | 0.1044399 | 1349.779 | 0.1055762 | 1346.402 | 0.1046318 | 1338.77
0.1025975 | 1345.997 | 0.1064631 | 1348.801 | 0.1027743 | 1338.387 | 0.1032839 | 1336.817 | 0.1044711 | 1353.445 | 0.1045816 | 1355.718 | 0.1057194 | 1341.748 | 0.1047738 | 1337.423
0.1027366 | 1345.062 | 0.1066074 | 1346.675 | 0.1029136 | 1346.25 | 0.1034238 | 1331.765 | 0.1046127 | 1348.156 | 0.1047233 | 1351.167 | 0.1058627 | 1344.18 | 0.1049157 | 1339.583
0.1028756 | 1346.802 | 0.1067516 | 1350.227 | 0.1030529 | 1340.79 | 0.1035638 | 1336.343 | 0.1047542 | 1352.983 | 0.104865 | 1358.079 | 0.1060059 | 1343.184 | 0.1050577 | 1340.166
0.1030146 | 1344.493 | 0.1068959 | 1350.271 | 0.1031921 | 1341.065 | 0.1037037 | 1340.182 | 0.1048958 | 1348.363 | 0.1050067 | 1353.792 | 0.1061492 | 1341.145 | 0.1051997 | 1335.216
0.1031536 | 1349.459 | 0.1070401 | 1343.439 | 0.1033314 | 1342.181 | 0.1038437 | 1335.558 | 0.1050373 | 1346.594 | 0.1051485 | 1355.356 | 0.1062924 | 1336.658 | 0.1053416 | 1336.465
0.1032926 | 1350.157 | 0.1071844 | 1350.296 | 0.1034706 | 1344.518 | 0.1039836 | 1336.999 | 0.1051789 | 1351.021 | 0.1052902 | 1350.776 | 0.1064357 | 1341.446 | 0.1054836 | 1343.81
0.1034317 | 1348.968 | 0.1073287 | 1351.601 | 0.1036099 | 1344.515 | 0.1041236 | 1340.046 | 0.1053205 | 1350.453 | 0.1054319 | 1358.094 | 0.1065789 | 1339.339 | 0.1056256 | 1340.781
0.1035707 | 1347.195 | 0.1074729 | 1349.527 | 0.1037492 | 1345.733 | 0.1042635 | 1336.738 | 0.105462 | 1350.92 | 0.1055736 | 1357.514 | 0.1067222 | 1338.951 | 0.1057676 | 1340.033
0.1037097 | 1350.692 | 0.1076172 | 1353.807 | 0.1038884 | 1346.594 | 0.1044035 | 1338.352 | 0.1056036 | 1350.216 | 0.1057153 | 1355.111 | 0.1068654 | 1341.957 | 0.1059095 | 1341.442
0.1038487 | 1345.947 | 0.1077614 | 1351.647 | 0.1040277 | 1341.748 | 0.1045434 | 1341.207 | 0.1057451 | 1348.741 | 0.105857 | 1357.729 | 0.1070087 | 1347.385 | 0.1060515 | 1337.701
0.1039877 | 1345.089 | 0.1079057 | 1351.116 | 0.1041669 | 1349.952 | 0.1046834 | 1341.438 | 0.1058867 | 1353.864 | 0.1059987 | 1353.42 | 0.1071519 | 1341.793 | 0.1061935 | 1340.903
0.1041268 | 1344.109 | 0.1080499 | 1352.999 | 0.1043062 | 1342.388 | 0.1048233 | 1340.918 | 0.1060283 | 1351.623 | 0.1061404 | 1358.253 | 0.1072952 | 1341.189 | 0.1063354 | 1338.793
0.1042658 | 1346.317 | 0.1081942 | 1347.787 | 0.1044455 | 1351.631 | 0.1049633 | 1336.994 | 0.1061698 | 1353.694 | 0.1062821 | 1357.517 | 0.1074384 | 1336.845 | 0.1064774 | 1338.243
0.1044048 | 1346.852 | 0.1083385 | 1352.683 | 0.1045847 | 1347.05 | 0.1051032 | 1336.27 | 0.1063114 | 1348.947 | 0.1064238 | 1352.978 | 0.1075817 | 1340.296 | 0.1066194 | 1343.141
0.1045438 | 1348.902 | 0.1084827 | 1346.693 | 0.104724 | 1347.289 | 0.1052432 | 1338.29 | 0.1064529 | 1355.31 | 0.1065656 | 1357.264 | 0.1077249 | 1343.572 | 0.1067613 | 1341.236
0.1046828 | 1347.126 | 0.108627 | 1344.845 | 0.1048633 | 1347.057 | 0.1053832 | 1342.352 | 0.1065945 | 1349.159 | 0.1067073 | 1360.371 | 0.1078682 | 1343.782 | 0.1069033 | 1340.767
0.1048219 | 1350.631 | 0.1087712 | 1350.633 | 0.1050025 | 1344.515 | 0.1055231 | 1338.066 | 0.1067361 | 1352.796 | 0.106849 | 1354.299 | 0.1080114 | 1343.447 | 0.1070453 | 1336.811
0.1049609 | 1351.095 | 0.1089155 | 1352.681 | 0.1051418 | 1345.209 | 0.1056631 | 1340.388 | 0.1068776 | 1351.989 | 0.1069907 | 1359.723 | 0.1081547 | 1347.585 | 0.1071873 | 1341.693
0.1050999 | 1341.644 | 0.1090598 | 1353.89 | 0.105281 | 1346.336 | 0.105803 | 1340.327 | 0.1070192 | 1348.54 | 0.1071324 | 1356.715 | 0.1082979 | 1344.093 | 0.1073292 | 1342.348
0.1052389 | 1345.11 | 0.109204 | 1346.456 | 0.1054203 | 1344.916 | 0.105943 | 1343.379 | 0.1071607 | 1354.531 | 0.1072741 | 1356.764 | 0.1084412 | 1346.479 | 0.1074712 | 1343.335
0.105378 | 1348.647 | 0.1093483 | 1350.676 | 0.1055596 | 1339.328 | 0.1060829 | 1337.342 | 0.1073023 | 1360.103 | 0.1074158 | 1358.63 | 0.1085844 | 1342.447 | 0.1076132 | 1339.739
0.105517 | 1348.816 | 0.1094925 | 1352.618 | 0.1056988 | 1344.607 | 0.1062229 | 1339.855 | 0.1074439 | 1353.079 | 0.1075575 | 1356.833 | 0.1087277 | 1345.333 | 0.1077551 | 1343.341
0.105656 | 1351.837 | 0.1096368 | 1353.998 | 0.1058381 | 1344.041 | 0.1063628 | 1342.931 | 0.1075854 | 1348.996 | 0.1076992 | 1359.01 | 0.1088709 | 1344.079 | 0.1078971 | 1340.252
0.105795 | 1349.534 | 0.1097811 | 1349.737 | 0.1059773 | 1345.95 | 0.1065028 | 1339.462 | 0.107727 | 1353.136 | 0.1078409 | 1360.305 | 0.1090142 | 1347.108 | 0.1080391 | 1339.195
0.105934 | 1348.299 | 0.1099253 | 1350.914 | 0.1061166 | 1344.808 | 0.1066427 | 1340.277 | 0.1078685 | 1358.692 | 0.1079826 | 1354.114 | 0.1091574 | 1338.293 | 0.108181 | 1342.298
0.1060731 | 1345.983 | 0.1100696 | 1346.103 | 0.1062559 | 1349.129 | 0.1067827 | 1339.685 | 0.1080101 | 1354.845 | 0.1081244 | 1361.21 | 0.1093007 | 1345.428 | 0.108323 | 1343.632
0.1062121 | 1347.879 | 0.1102138 | 1350.449 | 0.1063951 | 1344.869 | 0.1069226 | 1340.703 | 0.1081517 | 1352.301 | 0.1082661 | 1357.736 | 0.109444 | 1346.37 | 0.108465 | 1342.721
0.1063511 | 1346.7 | 0.1103581 | 1352.562 | 0.1065344 | 1349.54 | 0.1070626 | 1341.672 | 0.1082932 | 1352.161 | 0.1084078 | 1353.306 | 0.1095872 | 1345.498 | 0.1086069 | 1341.233
0.1064901 | 1349.042 | 0.1105023 | 1350.759 | 0.1066736 | 1344.863 | 0.1072025 | 1340.229 | 0.1084348 | 1355.361 | 0.1085495 | 1363.338 | 0.1097305 | 1346.061 | 0.1087489 | 1342.882
0.1066291 | 1347.856 | 0.1106466 | 1353.981 | 0.1068129 | 1343.358 | 0.1073425 | 1337.851 | 0.1085763 | 1353.955 | 0.1086912 | 1356.689 | 0.1098737 | 1346.761 | 0.1088909 | 1342.216
0.1067682 | 1352.852 | 0.1107909 | 1352.873 | 0.1069522 | 1344.488 | 0.1074824 | 1340.817 | 0.1087179 | 1351.352 | 0.1088329 | 1352.697 | 0.110017 | 1346.542 | 0.1090329 | 1349.306
0.1069072 | 1354.008 | 0.1109351 | 1347.579834 | 0.1070914 | 1348.068 | 0.1076224 | 1344.809 | 0.1088595 | 1353.093 | 0.1089746 | 1356.25 | 0.1101602 | 1342.45 | 0.1091748 | 1343.14
0.1070462 | 1345.191 | 0.1110794 | 1349.579 | 0.1072307 | 1347.965 | 0.1077623 | 1342.399 | 0.109001 | 1353.74 | 0.1091163 | 1357.977 | 0.1103035 | 1345.641 | 0.1093168 | 1343.071
0.1071852 | 1350.731 | 0.1112236 | 1351.735 | 0.1073699 | 1348.84 | 0.1079023 | 1340.802 | 0.1091426 | 1353.046 | 0.109258 | 1361.058 | 0.1104467 | 1349.995 | 0.1094588 | 1341.76
0.1073242 | 1348.552 | 0.1113679 | 1348.67 | 0.1075092 | 1344.604 | 0.1080422 | 1343.763 | 0.1092841 | 1356.291 | 0.1093997 | 1360.63 | 0.11059 | 1343.953 | 0.1096007 | 1348.818
0.1074633 | 1343.611 | 0.1115122 | 1351.196 | 0.1076485 | 1344.913 | 0.1081822 | 1343.652 | 0.1094257 | 1357.127 | 0.1095415 | 1361.878 | 0.1107332 | 1349.94 | 0.1097427 | 1348.913
0.1076023 | 1350.521 | 0.1116564 | 1350.936 | 0.1077877 | 1347.257 | 0.1083221 | 1347.439 | 0.1095673 | 1356.461 | 0.1096832 | 1361.318 | 0.1108765 | 1348.104 | 0.1098847 | 1342.942
0.1077413 | 1349.838 | 0.1118007 | 1352.665 | 0.107927 | 1347.946 | 0.1084621 | 1335.023 | 0.1097088 | 1350.387 | 0.1098249 | 1359.127 | 0.1110197 | 1342.029 | 0.1100266 | 1343.789
0.1078803 | 1353.674 | 0.1119449 | 1354.321 | 0.1080662 | 1349.029 | 0.108602 | 1335.105 | 0.1098504 | 1352.628 | 0.1099666 | 1361.172 | 0.111163 | 1341.42 | 0.1101686 | 1343.087
0.1080194 | 1348.704 | 0.1120892 | 1351.916 | 0.1082055 | 1347.142 | 0.108742 | 1344.143 | 0.1099919 | 1357.935 | 0.1101083 | 1359.62 | 0.1113062 | 1341.152 | 0.1103106 | 1341.952
0.1081584 | 1350.267 | 0.1122335 | 1354.551 | 0.1083448 | 1345.106 | 0.1088819 | 1343.521 | 0.1101335 | 1356.988 | 0.11025 | 1357.361 | 0.1114495 | 1350.634 | 0.1104526 | 1341.469
0.1082974 | 1354.283 | 0.1123777 | 1356.732 | 0.108484 | 1347.482 | 0.1090219 | 1345.201 | 0.1102751 | 1352.369 | 0.1103917 | 1363.627 | 0.1115927 | 1347.05 | 0.1105945 | 1346.31
0.1084364 | 1351.356 | 0.112522 | 1350.251 | 0.1086233 | 1349.169 | 0.1091618 | 1344.516 | 0.1104166 | 1358.911 | 0.1105334 | 1358.018 | 0.111736 | 1344.145 | 0.1107365 | 1343.627
0.1085754 | 1350.316 | 0.1126662 | 1348.494 | 0.1087625 | 1342.443 | 0.1093018 | 1345.921 | 0.1105582 | 1355.956 | 0.1106751 | 1362.749 | 0.1118792 | 1347.582 | 0.1108785 | 1339.455
0.1087145 | 1351.819 | 0.1128105 | 1354.764 | 0.1089018 | 1349.95 | 0.1094417 | 1342.221 | 0.1106997 | 1356.514 | 0.1108168 | 1362.748 | 0.1120225 | 1342.489 | 0.1110204 | 1349.708
0.1088535 | 1350.322 | 0.1129548 | 1352.45 | 0.1090411 | 1346.061 | 0.1095817 | 1342.746 | 0.1108413 | 1352.963 | 0.1109585 | 1360.669 | 0.1121657 | 1347.357 | 0.1111624 | 1344.759
0.1089925 | 1349.498 | 0.113099 | 1353.517 | 0.1091803 | 1347.049 | 0.1097216 | 1339.14 | 0.1109829 | 1352.224 | 0.1111003 | 1356.959 | 0.112309 | 1345.761 | 0.1113044 | 1343.967
0.1091315 | 1357.187 | 0.1132433 | 1355.475 | 0.1093196 | 1347.781 | 0.1098616 | 1346.469 | 0.1111244 | 1354.343 | 0.111242 | 1359.421 | 0.1124522 | 1343.955 | 0.1114463 | 1341.729
0.1092705 | 1350.43 | 0.1133875 | 1353.76 | 0.1094589 | 1344.559 | 0.1100015 | 1343.479 | 0.111266 | 1361.461 | 0.1113837 | 1358.305 | 0.1125955 | 1349.4 | 0.1115883 | 1345.18
0.1094096 | 1352.139 | 0.1135318 | 1355.497 | 0.1095981 | 1347.014 | 0.1101415 | 1342.579 | 0.1114075 | 1358.966 | 0.1115254 | 1359.314 | 0.1127387 | 1347.117 | 0.1117303 | 1344.93
0.1095486 | 1355.383 | 0.113676 | 1346.974 | 0.1097374 | 1352.023 | 0.1102814 | 1343.21 | 0.1115491 | 1359.748 | 0.1116671 | 1367.404 | 0.112882 | 1343.739 | 0.1118723 | 1347.354
0.1096876 | 1352.028 | 0.1138203 | 1352.104 | 0.1098766 | 1344.362 | 0.1104214 | 1345.194 | 0.1116907 | 1355.638 | 0.1118088 | 1361.505 | 0.1130252 | 1345.051 | 0.1120142 | 1346.142
0.1098266 | 1352.379 | 0.1139646 | 1353.715 | 0.1100159 | 1352.091 | 0.1105613 | 1344.287 | 0.1118322 | 1355.635 | 0.1119505 | 1363.83 | 0.1131685 | 1345.12 | 0.1121562 | 1351.432
0.1099656 | 1351.354 | 0.1141088 | 1351.346 | 0.1101552 | 1349.716 | 0.1107013 | 1340.753 | 0.1119738 | 1360.319 | 0.1120922 | 1362.748 | 0.1133117 | 1342.594 | 0.1122982 | 1345.762
0.1101047 | 1354.474 | 0.1142531 | 1354.805 | 0.1102944 | 1352.034 | 0.1108412 | 1346.775 | 0.1121153 | 1357.755 | 0.1122339 | 1365.323 | 0.113455 | 1346.773 | 0.1124401 | 1350.186
0.1102437 | 1350.848 | 0.1143973 | 1353.186 | 0.1104337 | 1352.264 | 0.1109812 | 1342.516 | 0.1122569 | 1360.955 | 0.1123756 | 1364.691 | 0.1135982 | 1350.373 | 0.1125821 | 1345.691
0.1103827 | 1350.557 | 0.1145416 | 1353.595 | 0.1105729 | 1350.038 | 0.1111211 | 1346.023 | 0.1123985 | 1361.133 | 0.1125174 | 1366.465 | 0.1137415 | 1349.673 | 0.1127241 | 1350.481
0.1105217 | 1352.164 | 0.1146859 | 1352.019 | 0.1107122 | 1353.504 | 0.1112611 | 1343.557 | 0.11254 | 1359.56 | 0.1126591 | 1358.466 | 0.1138847 | 1353.785 | 0.112866 | 1350.282
0.1106608 | 1355.482 | 0.1148301 | 1354.468 | 0.1108515 | 1349.982 | 0.111401 | 1349.003 | 0.1126816 | 1358.102 | 0.1128008 | 1362.489 | 0.114028 | 1348.11 | 0.113008 | 1344.456
0.1107998 | 1348.512 | 0.1149744 | 1346.586 | 0.1109907 | 1348.149 | 0.111541 | 1348.484 | 0.1128231 | 1356.027 | 0.1129425 | 1363.137 | 0.1141712 | 1349.599 | 0.11315 | 1347.596
0.1109388 | 1356.263 | 0.1151186 | 1358.543 | 0.11113 | 1350.409 | 0.1116809 | 1344.536 | 0.1129647 | 1356.412 | 0.1130842 | 1361.284 | 0.1143145 | 1347.854 | 0.113292 | 1344.901
0.1110778 | 1352.078 | 0.1152629 | 1349.308 | 0.1112692 | 1351.005 | 0.1118209 | 1345.931 | 0.1131063 | 1356.197 | 0.1132259 | 1361.736 | 0.1144577 | 1347.304 | 0.1134339 | 1353.014
0.1112168 | 1353.246 | 0.1154072 | 1357.591 | 0.1114085 | 1348.499 | 0.1119609 | 1347.925 | 0.1132478 | 1357.836 | 0.1133676 | 1368.098 | 0.114601 | 1344.033 | 0.1135759 | 1345.198
0.1113559 | 1352.896 | 0.1155514 | 1353.387 | 0.1115478 | 1349.303 | 0.1121008 | 1340.444 | 0.1133894 | 1360.949 | 0.1135093 | 1364.115 | 0.1147442 | 1351.472 | 0.1137179 | 1347.88
0.1114949 | 1351.891 | 0.1156957 | 1357.918 | 0.111687 | 1350.781 | 0.1122408 | 1351.014 | 0.1135309 | 1357.653 | 0.113651 | 1364.164 | 0.1148875 | 1352.438 | 0.1138598 | 1348.581
0.1116339 | 1349.623 | 0.1158399 | 1349.224 | 0.1118263 | 1354.984 | 0.1123807 | 1347.777 | 0.1136725 | 1355.797 | 0.1137927 | 1365.667 | 0.1150308 | 1349.389 | 0.1140018 | 1348.15
0.1117729 | 1356.327 | 0.1159842 | 1355.98 | 0.1119655 | 1353.358 | 0.1125207 | 1340.364 | 0.1138141 | 1358.682 | 0.1139344 | 1364.446 | 0.115174 | 1344.609 | 0.1141438 | 1348.289
0.1119119 | 1354.566 | 0.1161284 | 1349.394 | 0.1121048 | 1348.477 | 0.1126606 | 1349.98 | 0.1139556 | 1361.282 | 0.1140762 | 1361.524 | 0.1153173 | 1348.841 | 0.1142857 | 1347.484
0.112051 | 1354.876 | 0.1162727 | 1354.098 | 0.1122441 | 1349.413 | 0.1128006 | 1343.371 | 0.1140972 | 1360.221 | 0.1142179 | 1365.889 | 0.1154605 | 1348.496 | 0.1144277 | 1347.193
0.11219 | 1350.961 | 0.116417 | 1351.061 | 0.1123833 | 1354.316 | 0.1129405 | 1350.253 | 0.1142387 | 1359.563 | 0.1143596 | 1361.145 | 0.1156038 | 1349.394 | 0.1145697 | 1355.085
0.112329 | 1352.839 | 0.1165612 | 1356.56 | 0.1125226 | 1351.824 | 0.1130805 | 1349.152 | 0.1143803 | 1360.497 | 0.1145013 | 1365.399 | 0.115747 | 1349.113 | 0.1147117 | 1350.177
0.112468 | 1350.813 | 0.1167055 | 1354.258 | 0.1126618 | 1349.341 | 0.1132204 | 1347.843 | 0.1145218 | 1360.061 | 0.114643 | 1363.007 | 0.1158903 | 1349.427 | 0.1148536 | 1350.828
0.112607 | 1349.421 | 0.1168497 | 1348.943 | 0.1128011 | 1354.01 | 0.1133604 | 1347.554 | 0.1146634 | 1359.105 | 0.1147847 | 1369.678 | 0.1160335 | 1348.767 | 0.1149956 | 1352.947
0.1127461 | 1352.951 | 0.116994 | 1351.299 | 0.1129404 | 1353.177 | 0.1135003 | 1350.291 | 0.114805 | 1359.593 | 0.1149264 | 1369.619 | 0.1161768 | 1349.523 | 0.1151376 | 1353.36
0.1128851 | 1354.736 | 0.1171383 | 1357.963 | 0.1130796 | 1353.675 | 0.1136403 | 1349.25 | 0.1149465 | 1359.348 | 0.1150681 | 1367.124 | 0.11632 | 1349.519 | 0.1152795 | 1351.762
0.1130241 | 1353.535 | 0.1172825 | 1360.415 | 0.1132189 | 1348.629 | 0.1137802 | 1346.906 | 0.1150881 | 1360.297 | 0.1152098 | 1364.579 | 0.1164633 | 1351.262 | 0.1154215 | 1347.943
0.1131631 | 1357.154 | 0.1174268 | 1350.048 | 0.1133581 | 1348.726 | 0.1139202 | 1348.66 | 0.1152296 | 1358.299 | 0.1153515 | 1368.412 | 0.1166065 | 1352.137 | 0.1155635 | 1350.057
0.1133022 | 1352.31 | 0.117571 | 1348.52 | 0.1134974 | 1351.48 | 0.1140601 | 1350.959 | 0.1153712 | 1365.818 | 0.1154933 | 1370.386 | 0.1167498 | 1347.499 | 0.1157054 | 1348.619
0.1134412 | 1352.702 | 0.1177153 | 1354.824 | 0.1136367 | 1350.417 | 0.1142001 | 1346.699 | 0.1155128 | 1359.733 | 0.115635 | 1366.55 | 0.116893 | 1349.423 | 0.1158474 | 1354.367
0.1135802 | 1353.141 | 0.1178596 | 1358.598 | 0.1137759 | 1356.583 | 0.11434 | 1354.56 | 0.1156543 | 1360.157 | 0.1157767 | 1370.312 | 0.1170363 | 1350.792 | 0.1159894 | 1351.481
0.1137192 | 1351.016 | 0.1180038 | 1355.471 | 0.1139152 | 1351.441 | 0.11448 | 1352.153 | 0.1157959 | 1364.47 | 0.1159184 | 1364.212 | 0.1171795 | 1346.183 | 0.1161314 | 1347.981
0.1138582 | 1352.273 | 0.1181481 | 1355.065 | 0.1140545 | 1349.987 | 0.1146199 | 1350.365 | 0.1159374 | 1360.216 | 0.1160601 | 1370.13 | 0.1173228 | 1349.693 | 0.1162733 | 1349.104
0.1139973 | 1354.672 | 0.1182923 | 1356.351 | 0.1141937 | 1358.573 | 0.1147599 | 1344.572 | 0.116079 | 1360.761 | 0.1162018 | 1369.654 | 0.117466 | 1347.714 | 0.1164153 | 1348.175
0.1141363 | 1350.664 | 0.1184366 | 1356.027 | 0.114333 | 1350.838 | 0.1148998 | 1351.776 | 0.1162206 | 1363.093 | 0.1163435 | 1361.905 | 0.1176093 | 1347.44 | 0.1165573 | 1348.886
0.1142753 | 1351.753 | 0.1185808 | 1351.324 | 0.1144722 | 1356.316 | 0.1150398 | 1344.436 | 0.1163621 | 1363.267 | 0.1164852 | 1367.983 | 0.1177525 | 1348.583 | 0.1166992 | 1354.912
0.1144143 | 1356.181 | 0.1187251 | 1354.6 | 0.1146115 | 1353.417 | 0.1151797 | 1344.738 | 0.1165037 | 1362.226 | 0.1166269 | 1369.086 | 0.1178958 | 1351.729 | 0.1168412 | 1350.586
0.1145533 | 1354.128 | 0.1188694 | 1353.886 | 0.1147508 | 1351.273 | 0.1153197 | 1346.905 | 0.1166452 | 1360.974 | 0.1167686 | 1366.418 | 0.118039 | 1351.13 | 0.1169832 | 1352.651
0.1146924 | 1348.77 | 0.1190136 | 1357.073 | 0.11489 | 1354.411 | 0.1154596 | 1346.923 | 0.1167868 | 1365.039 | 0.1169103 | 1369.292 | 0.1181823 | 1347.736 | 0.1171251 | 1349.86
0.1148314 | 1356.762 | 0.1191579 | 1356.6 | 0.1150293 | 1357.86 | 0.1155996 | 1350.437 | 0.1169284 | 1362.359 | 0.1170521 | 1369.366 | 0.1183255 | 1356.708 | 0.1172671 | 1351.973
0.1149704 | 1352.497 | 0.1193021 | 1356.632 | 0.1151685 | 1353.258 | 0.1157395 | 1344.329 | 0.1170699 | 1362.662 | 0.1171938 | 1368.449 | 0.1184688 | 1348.804 | 0.1174091 | 1350.563
0.1151094 | 1354.76 | 0.1194464 | 1354.552 | 0.1153078 | 1354.497 | 0.1158795 | 1352.219 | 0.1172115 | 1361.189 | 0.1173355 | 1371.849 | 0.118612 | 1348.346 | 0.1175511 | 1353.333
0.1152484 | 1356.826 | 0.1195907 | 1355.202 | 0.1154471 | 1351.144 | 0.1160194 | 1346.711 | 0.117353 | 1364.162 | 0.1174772 | 1371.8 | 0.1187553 | 1351.39 | 0.117693 | 1352.956
0.1153875 | 1353.593 | 0.1197349 | 1356.267 | 0.1155863 | 1356.31 | 0.1161594 | 1347.014 | 0.1174946 | 1362.787 | 0.1176189 | 1367.11 | 0.1188985 | 1347.879 | 0.117835 | 1349.541
0.1155265 | 1357.232 | 0.1198792 | 1357.842 | 0.1157256 | 1356.182 | 0.1162993 | 1352.075 | 0.1176362 | 1360.103 | 0.1177606 | 1364.127 | 0.1190418 | 1351.05 | 0.117977 | 1352.974
0.1156655 | 1355.767 | 0.1200234 | 1351.695 | 0.1158648 | 1354.669 | 0.1164393 | 1349.495 | 0.1177777 | 1361.507 | 0.1179023 | 1370.949 | 0.119185 | 1352.233 | 0.1181189 | 1353.862
0.1158045 | 1354.097 | 0.1201677 | 1350.959 | 0.1160041 | 1351.152 | 0.1165792 | 1349.615 | 0.1179193 | 1362.139 | 0.118044 | 1366.182 | 0.1193283 | 1351.33 | 0.1182609 | 1350.04
0.1159436 | 1359.016 | 0.120312 | 1355.419 | 0.1161434 | 1353.962 | 0.1167192 | 1350.755 | 0.1180608 | 1355.912 | 0.1181857 | 1367.542 | 0.1194715 | 1355.494 | 0.1184029 | 1354.465
0.1160826 | 1355.801 | 0.1204562 | 1354.991 | 0.1162826 | 1352.221 | 0.1168591 | 1352.346 | 0.1182024 | 1356.604 | 0.1183274 | 1368.379 | 0.1196148 | 1348.635 | 0.1185448 | 1352.142
0.1162216 | 1355.126 | 0.1206005 | 1356.223 | 0.1164219 | 1355.548 | 0.1169991 | 1347.752 | 0.118344 | 1361.363 | 0.1184692 | 1367.705 | 0.119758 | 1351.18 | 0.1186868 | 1353.543
0.1163606 | 1352.05 | 0.1207447 | 1352.567 | 0.1165611 | 1357.227 | 0.117139 | 1350.552 | 0.1184855 | 1359.767 | 0.1186109 | 1366.586 | 0.1199013 | 1350.54 | 0.1188288 | 1354.14
0.1164996 | 1353.427 | 0.120889 | 1358.584 | 0.1167004 | 1355.651 | 0.117279 | 1349.548 | 0.1186271 | 1364.333 | 0.1187526 | 1370.061 | 0.1200445 | 1351.235 | 0.1189707 | 1357.579
0.1166387 | 1355.684 | 0.1210333 | 1358.49 | 0.1168397 | 1352.905 | 0.1174189 | 1352.294 | 0.1187686 | 1358.607 | 0.1188943 | 1366.62 | 0.1201878 | 1347.719 | 0.1191127 | 1357.927
0.1167777 | 1357.318 | 0.1211775 | 1361.169 | 0.1169789 | 1352.908 | 0.1175589 | 1350.843 | 0.1189102 | 1365.959 | 0.119036 | 1371.483 | 0.120331 | 1347.955 | 0.1192547 | 1355.029
0.1169167 | 1355.759 | 0.1213218 | 1359.029 | 0.1171182 | 1355.949 | 0.1176988 | 1349.28 | 0.1190518 | 1356.525 | 0.1191777 | 1371.352 | 0.1204743 | 1349.53 | 0.1193967 | 1352.291
0.1170557 | 1353.058 | 0.121466 | 1354.073 | 0.1172574 | 1356.88 | 0.1178388 | 1350.869 | 0.1191933 | 1364.101 | 0.1193194 | 1364.72 | 0.1206175 | 1345.001 | 0.1195386 | 1359.14
0.1171947 | 1356.662 | 0.1216103 | 1353.883 | 0.1173967 | 1356.706 | 0.1179787 | 1352.091 | 0.1193349 | 1366.228 | 0.1194611 | 1371.817 | 0.1207608 | 1349.626 | 0.1196806 | 1354.319
0.1173338 | 1355.545 | 0.1217545 | 1359.641 | 0.117536 | 1351.21 | 0.1181187 | 1350.5 | 0.1194764 | 1364.704 | 0.1196028 | 1371.591 | 0.1209041 | 1350.086 | 0.1198226 | 1357.515
0.1174728 | 1352.732 | 0.1218988 | 1354.671 | 0.1176752 | 1354.871 | 0.1182586 | 1353.115 | 0.119618 | 1363.905 | 0.1197445 | 1371.665 | 0.1210473 | 1347.85 | 0.1199645 | 1355.288
0.1176118 | 1353.319 | 0.1220431 | 1357.064 | 0.1178145 | 1354.151 | 0.1183986 | 1356.049 | 0.1197596 | 1360.878 | 0.1198862 | 1372.477 | 0.1211906 | 1352.264 | 0.1201065 | 1358.453
0.1177508 | 1361.259 | 0.1221873 | 1359.814 | 0.1179538 | 1353.125 | 0.1185386 | 1355.762 | 0.1199011 | 1366.24 | 0.120028 | 1367.857 | 0.1213338 | 1354.476 | 0.1202485 | 1356.562
0.1178898 | 1358.345 | 0.1223316 | 1356.847 | 0.118093 | 1355.728 | 0.1186785 | 1351.152 | 0.1200427 | 1364.558 | 0.1201697 | 1372.292 | 0.1214771 | 1351.911 | 0.1203904 | 1356.268
0.1180289 | 1362.782 | 0.1224758 | 1358.445 | 0.1182323 | 1355.916 | 0.1188185 | 1354.02 | 0.1201842 | 1364.691 | 0.1203114 | 1373.929 | 0.1216203 | 1350.703 | 0.1205324 | 1347.461
0.1181679 | 1357.195 | 0.1226201 | 1352.065 | 0.1183715 | 1358.047 | 0.1189584 | 1351.381 | 0.1203258 | 1360.351 | 0.1204531 | 1372.015 | 0.1217636 | 1349.905 | 0.1206744 | 1352.842
0.1183069 | 1358.363 | 0.1227644 | 1356.089 | 0.1185108 | 1354.777 | 0.1190984 | 1353.124 | 0.1204674 | 1363.027 | 0.1205948 | 1374.585 | 0.1219068 | 1348.142 | 0.1208164 | 1355.873
0.1184459 | 1358.674 | 0.1229086 | 1354.764 | 0.1186501 | 1353.084 | 0.1192383 | 1356.04 | 0.1206089 | 1367.615 | 0.1207365 | 1375.735 | 0.1220501 | 1353.907 | 0.1209583 | 1351.809
0.118585 | 1354.602 | 0.1230529 | 1356.714 | 0.1187893 | 1356.21 | 0.1193783 | 1348.148 | 0.1207505 | 1361.562 | 0.1208782 | 1367.818 | 0.1221933 | 1356.086 | 0.1211003 | 1358.621
0.118724 | 1356.406 | 0.1231971 | 1358.963 | 0.1189286 | 1354.8 | 0.1195182 | 1351.762 | 0.120892 | 1364.691 | 0.1210199 | 1374.778 | 0.1223366 | 1350.583 | 0.1212423 | 1354.91
0.118863 | 1361.909 | 0.1233414 | 1356.863 | 0.1190678 | 1355.196 | 0.1196582 | 1352.109 | 0.1210336 | 1366.402 | 0.1211616 | 1375.524 | 0.1224798 | 1354.007 | 0.1213842 | 1352.983
0.119002 | 1355.362 | 0.1234857 | 1358.149 | 0.1192071 | 1357.133 | 0.1197981 | 1352.582 | 0.1211752 | 1361.929 | 0.1213033 | 1369.553 | 0.1226231 | 1352.406 | 0.1215262 | 1354.825
0.119141 | 1351.373 | 0.1236299 | 1359.98 | 0.1193464 | 1354.375 | 0.1199381 | 1354.32 | 0.1213167 | 1362.826 | 0.1214451 | 1372.39 | 0.1227663 | 1351.989 | 0.1216682 | 1355.168
0.1192801 | 1353.337 | 0.1237742 | 1355.877 | 0.1194856 | 1359.238 | 0.120078 | 1352.501 | 0.1214583 | 1365.02 | 0.1215868 | 1372.969 | 0.1229096 | 1344.888 | 0.1218101 | 1358.965
0.1194191 | 1359.021 | 0.1239184 | 1358.475 | 0.1196249 | 1357.507 | 0.120218 | 1351.221 | 0.1215998 | 1367.144 | 0.1217285 | 1370.385 | 0.1230528 | 1355.13 | 0.1219521 | 1355.578
0.1195581 | 1356.789 | 0.1240627 | 1362.468 | 0.1197641 | 1352.675 | 0.1203579 | 1347.17 | 0.1217414 | 1357.65 | 0.1218702 | 1374.663 | 0.1231961 | 1354.132 | 0.1220941 | 1356.512
0.1196971 | 1357.553 | 0.1242069 | 1356.189 | 0.1199034 | 1354.664 | 0.1204979 | 1358.054 | 0.121883 | 1362.272 | 0.1220119 | 1373.741 | 0.1233393 | 1351.869 | 0.1222361 | 1356.099
0.1198361 | 1355.495 | 0.1243512 | 1358.099 | 0.1200427 | 1355.821 | 0.1206378 | 1357.363 | 0.1220245 | 1369.43 | 0.1221536 | 1368.323 | 0.1234826 | 1352.234 | 0.122378 | 1356.767
0.1199752 | 1360.487 | 0.1244955 | 1359.052 | 0.1201819 | 1356.866 | 0.1207778 | 1355.782 | 0.1221661 | 1364.572 | 0.1222953 | 1372.507 | 0.1236258 | 1351.445 | 0.12252 | 1356.161
0.1201142 | 1357.24 | 0.1246397 | 1360.322 | 0.1203212 | 1354.488 | 0.1209177 | 1348.146 | 0.1223076 | 1365.231 | 0.122437 | 1367.338 | 0.1237691 | 1354.228 | 0.122662 | 1356.465
0.1202532 | 1359.43 | 0.124784 | 1360.318 | 0.1204604 | 1355.211 | 0.1210577 | 1354.382 | 0.1224492 | 1370.105 | 0.1225787 | 1369.026 | 0.1239123 | 1349.991 | 0.1228039 | 1351.621
0.1203922 | 1358.272 | 0.1249282 | 1356.355 | 0.1205997 | 1357.981 | 0.1211976 | 1350.678 | 0.1225908 | 1370.908 | 0.1227204 | 1379.879 | 0.1240556 | 1353.461 | 0.1229459 | 1346.609
0.1205312 | 1358.683 | 0.1250725 | 1360.712 | 0.120739 | 1355.738 | 0.1213376 | 1353.911 | 0.1227323 | 1364.668 | 0.1228621 | 1370.723 | 0.1241988 | 1352.496 | 0.1230879 | 1358.08
0.1206703 | 1352.42 | 0.1252168 | 1356.079 | 0.1208782 | 1352.515 | 0.1214775 | 1354.303 | 0.1228739 | 1366.96 | 0.1230039 | 1373.61 | 0.1243421 | 1350.916 | 0.1232298 | 1357.539
0.1208093 | 1357.617 | 0.125361 | 1355.647 | 0.1210175 | 1360.354 | 0.1216175 | 1354.027 | 0.1230154 | 1364.179 | 0.1231456 | 1375.308 | 0.1244853 | 1352.227 | 0.1233718 | 1356.402
0.1209483 | 1355.979 | 0.1255053 | 1360.731 | 0.1211567 | 1356.708 | 0.1217574 | 1356.996 | 0.123157 | 1370.771 | 0.1232873 | 1377.425 | 0.1246286 | 1351.43 | 0.1235138 | 1355.046
0.1210873 | 1359.051 | 0.1256495 | 1358.338 | 0.121296 | 1349.776 | 0.1218974 | 1354.68 | 0.1232986 | 1368.298 | 0.123429 | 1372.3 | 0.1247718 | 1353.905 | 0.1236558 | 1356.76
0.1212264 | 1357.027 | 0.1257938 | 1357.356 | 0.1214353 | 1361.871 | 0.1220373 | 1352.866 | 0.1234401 | 1363.172 | 0.1235707 | 1370.13 | 0.1249151 | 1354.533 | 0.1237977 | 1356.768
0.1213654 | 1351.592 | 0.1259381 | 1361.084 | 0.1215745 | 1357.551 | 0.1221773 | 1355.543 | 0.1235817 | 1364.394 | 0.1237124 | 1372.191 | 0.1250583 | 1349.786 | 0.1239397 | 1357.875
0.1215044 | 1360.737 | 0.1260823 | 1366.481 | 0.1217138 | 1351.089 | 0.1223172 | 1353.697 | 0.1237232 | 1367.628 | 0.1238541 | 1378.969 | 0.1252016 | 1350.524 | 0.1240817 | 1354.597
0.1216434 | 1366.651 | 0.1262266 | 1356.574 | 0.121853 | 1351.148 | 0.1224572 | 1355.428 | 0.1238648 | 1366.558 | 0.1239958 | 1371.092 | 0.1253448 | 1353.884 | 0.1242236 | 1356.343
0.1217824 | 1358.484 | 0.1263708 | 1363.756 | 0.1219923 | 1358.683 | 0.1225971 | 1357.607 | 0.1240064 | 1361.541 | 0.1241375 | 1372.972 | 0.1254881 | 1351.44 | 0.1243656 | 1353.474
0.1219215 | 1359.67 | 0.1265151 | 1359.535 | 0.1221316 | 1355.754 | 0.1227371 | 1358.547 | 0.1241479 | 1373.608 | 0.1242792 | 1369.752 | 0.1256313 | 1355.304 | 0.1245076 | 1359.238
0.1220605 | 1359.966 | 0.1266593 | 1360.502 | 0.1222708 | 1354.422 | 0.122877 | 1352.449 | 0.1242895 | 1363.346 | 0.1244209 | 1373.445 | 0.1257746 | 1350.139 | 0.1246495 | 1360.26
0.1221995 | 1356.791 | 0.1268036 | 1360.432 | 0.1224101 | 1362.019 | 0.123017 | 1354.359 | 0.124431 | 1368.221 | 0.1245627 | 1377.576 | 0.1259178 | 1352.644 | 0.1247915 | 1356.23
0.1223385 | 1354.139 | 0.1269479 | 1358.491 | 0.1225494 | 1355.652 | 0.1231569 | 1348.48 | 0.1245726 | 1365.98 | 0.1247044 | 1373.904 | 0.1260611 | 1349.24 | 0.1249335 | 1357.787
0.1224775 | 1358.1 | 0.1270921 | 1359.202 | 0.1226886 | 1352.943 | 0.1232969 | 1352.105 | 0.1247142 | 1363.679 | 0.1248461 | 1377.112 | 0.1262043 | 1359.307 | 0.1250755 | 1360.306
0.1226166 | 1355.813 | 0.1272364 | 1359.403 | 0.1228279 | 1355.293 | 0.1234368 | 1353.775 | 0.1248557 | 1369.709 | 0.1249878 | 1379.682 | 0.1263476 | 1351.842 | 0.1252174 | 1360.511
0.1227556 | 1358.193 | 0.1273806 | 1362.205 | 0.1229671 | 1355.394 | 0.1235768 | 1357.875 | 0.1249973 | 1365.846 | 0.1251295 | 1372.795 | 0.1264909 | 1358.136 | 0.1253594 | 1356.47
0.1228946 | 1356.847 | 0.1275249 | 1360.79 | 0.1231064 | 1356.346 | 0.1237167 | 1356.815 | 0.1251388 | 1367.797 | 0.1252712 | 1376.168 | 0.1266341 | 1352.607 | 0.1255014 | 1354.713
0.1230336 | 1357.197 | 0.1276692 | 1359.913 | 0.1232457 | 1360.907 | 0.1238567 | 1354.376 | 0.1252804 | 1369.213 | 0.1254129 | 1373.035 | 0.1267774 | 1355.158 | 0.1256433 | 1351.26
0.1231726 | 1356.862 | 0.1278134 | 1359.577 | 0.1233849 | 1353.568 | 0.1239966 | 1352.376 | 0.125422 | 1367.881 | 0.1255546 | 1378.346 | 0.1269206 | 1351.841 | 0.1257853 | 1358.049
0.1233117 | 1357.047 | 0.1279577 | 1363.397 | 0.1235242 | 1351.92 | 0.1241366 | 1356.918 | 0.1255635 | 1368.071 | 0.1256963 | 1373.951 | 0.1270639 | 1353.028 | 0.1259273 | 1355.015
0.1234507 | 1359.161 | 0.1281019 | 1357.822 | 0.1236634 | 1359.101 | 0.1242765 | 1352.607 | 0.1257051 | 1362.584 | 0.125838 | 1371.639 | 0.1272071 | 1355.135 | 0.1260692 | 1358.639
0.1235897 | 1357.827 | 0.1282462 | 1363.416 | 0.1238027 | 1359.262 | 0.1244165 | 1355.699 | 0.1258466 | 1369.432 | 0.1259798 | 1373.771 | 0.1273504 | 1350.373 | 0.1262112 | 1362.381
0.1237287 | 1357.587 | 0.1283905 | 1361.947 | 0.123942 | 1357.754 | 0.1245564 | 1355.007 | 0.1259882 | 1367.96 | 0.1261215 | 1370.19 | 0.1274936 | 1352.333 | 0.1263532 | 1361.992
0.1238678 | 1356.308 | 0.1285347 | 1362.964 | 0.1240812 | 1360.67 | 0.1246964 | 1357.184 | 0.1261297 | 1368.351 | 0.1262632 | 1369.599 | 0.1276369 | 1350.465 | 0.1264952 | 1357.062
0.1240068 | 1361.201 | 0.128679 | 1361.4 | 0.1242205 | 1355.7 | 0.1248363 | 1360.063 | 0.1262713 | 1366.064 | 0.1264049 | 1377.329 | 0.1277801 | 1351.562 | 0.1266371 | 1359.474
0.1241458 | 1360.53 | 0.1288232 | 1361.408 | 0.1243597 | 1363.681 | 0.1249763 | 1355.927 | 0.1264129 | 1367.378 | 0.1265466 | 1378.142 | 0.1279234 | 1351.566 | 0.1267791 | 1360.22
0.1242848 | 1358.018 | 0.1289675 | 1360.993 | 0.124499 | 1355.693 | 0.1251163 | 1352.282 | 0.1265544 | 1366.886 | 0.1266883 | 1373.806 | 0.1280666 | 1357.533 | 0.1269211 | 1360.158
0.1244238 | 1357.584 | 0.1291118 | 1366.996 | 0.1246383 | 1358.434 | 0.1252562 | 1356.85 | 0.126696 | 1363.921 | 0.12683 | 1377.426 | 0.1282099 | 1354.985 | 0.127063 | 1356.415
0.1245629 | 1357.877 | 0.129256 | 1360.141 | 0.1247775 | 1356.171 | 0.1253962 | 1354.617 | 0.1268375 | 1365.145 | 0.1269717 | 1376.145 | 0.1283531 | 1351.827 | 0.127205 | 1354.337
0.1247019 | 1362.72 | 0.1294003 | 1358.809 | 0.1249168 | 1360.807 | 0.1255361 | 1358.144 | 0.1269791 | 1366.413 | 0.1271134 | 1376.531 | 0.1284964 | 1353.568 | 0.127347 | 1359.546
0.1248409 | 1357.355 | 0.1295445 | 1361.304 | 0.125056 | 1356.917 | 0.1256761 | 1354.261 | 0.1271207 | 1370.425 | 0.1272551 | 1379.127 | 0.1286396 | 1354.316 | 0.1274889 | 1359.187
0.1249799 | 1362.262 | 0.1296888 | 1360.543 | 0.1251953 | 1356.537 | 0.125816 | 1357.09 | 0.1272622 | 1366.327 | 0.1273968 | 1375.845 | 0.1287829 | 1352.628 | 0.1276309 | 1359.081
0.1251189 | 1362.1 | 0.129833 | 1366.817 | 0.1253346 | 1362.098 | 0.125956 | 1360.41 | 0.1274038 | 1367.409 | 0.1275386 | 1375.826 | 0.1289261 | 1358.327 | 0.1277729 | 1354.698
0.125258 | 1357.47 | 0.1299773 | 1360.769 | 0.1254738 | 1356.058 | 0.1260959 | 1354.327 | 0.1275453 | 1371.365 | 0.1276803 | 1372.007 | 0.1290694 | 1356.903 | 0.1279149 | 1364.645
0.125397 | 1354.286 | 0.1301216 | 1359.918 | 0.1256131 | 1358.069 | 0.1262359 | 1358.775 | 0.1276869 | 1367.189 | 0.127822 | 1377.514 | 0.1292126 | 1353.877 | 0.1280568 | 1360.711
0.125536 | 1359.92 | 0.1302658 | 1360.993 | 0.1257523 | 1362.393 | 0.1263758 | 1355.682 | 0.1278285 | 1370.828 | 0.1279637 | 1373.332 | 0.1293559 | 1354.728 | 0.1281988 | 1356.21
0.125675 | 1360.912 | 0.1304101 | 1362.345 | 0.1258916 | 1355.619 | 0.1265158 | 1358.059 | 0.12797 | 1365.91 | 0.1281054 | 1377.825 | 0.1294991 | 1355.105 | 0.1283408 | 1360.29
0.125814 | 1362.549 | 0.1305543 | 1358.772 | 0.1260309 | 1356.49 | 0.1266557 | 1358.315 | 0.1281116 | 1366.086 | 0.1282471 | 1376.773 | 0.1296424 | 1355.2 | 0.1284827 | 1359.897
0.1259531 | 1360.364 | 0.1306986 | 1359.868 | 0.1261701 | 1359.635 | 0.1267957 | 1355.229 | 0.1282531 | 1370.25 | 0.1283888 | 1371.372 | 0.1297856 | 1352.232 | 0.1286247 | 1357.074
0.1260921 | 1362.488 | 0.1308429 | 1363.989 | 0.1263094 | 1357.42 | 0.1269356 | 1360.783 | 0.1283947 | 1370.096 | 0.1285305 | 1379.092 | 0.1299289 | 1353.28 | 0.1287667 | 1362.419
0.1262311 | 1362.984 | 0.1309871 | 1366.392 | 0.1264486 | 1360.877 | 0.1270756 | 1356.231 | 0.1285363 | 1370.138 | 0.1286722 | 1377.397 | 0.1300721 | 1356.539 | 0.1289086 | 1360.679
0.1263701 | 1360.381 | 0.1311314 | 1368.781 | 0.1265879 | 1356.06 | 0.1272155 | 1357.96 | 0.1286778 | 1366.892 | 0.1288139 | 1378.405 | 0.1302154 | 1360.147 | 0.1290506 | 1357.309
0.1265092 | 1361.642 | 0.1312756 | 1365.923 | 0.1267272 | 1362.182 | 0.1273555 | 1360.139 | 0.1288194 | 1366.391 | 0.1289557 | 1374.734 | 0.1303586 | 1355.845 | 0.1291926 | 1360.854
0.1266482 | 1354.556 | 0.1314199 | 1366.171 | 0.1268664 | 1359.196 | 0.1274954 | 1355.126 | 0.1289609 | 1368.507 | 0.1290974 | 1377.086 | 0.1305019 | 1359.026 | 0.1293345 | 1363.268
0.1267872 | 1366.069 | 0.1315642 | 1363.211 | 0.1270057 | 1360.474 | 0.1276354 | 1356.877 | 0.1291025 | 1367.522 | 0.1292391 | 1377.612 | 0.1306451 | 1355.636 | 0.1294765 | 1358.436
0.1269262 | 1365.367 | 0.1317084 | 1364.983 | 0.127145 | 1361.606 | 0.1277753 | 1356.79 | 0.1292441 | 1365.052 | 0.1293808 | 1377.337 | 0.1307884 | 1350.931 | 0.1296185 | 1357.298
0.1270652 | 1362.664 | 0.1318527 | 1361.662 | 0.1272842 | 1358.472 | 0.1279153 | 1354.49 | 0.1293856 | 1372.581 | 0.1295225 | 1378.451 | 0.1309316 | 1356.665 | 0.1297605 | 1362.413
0.1272043 | 1363.051 | 0.1319969 | 1368.272 | 0.1274235 | 1355.299 | 0.1280552 | 1354.007 | 0.1295272 | 1367.57 | 0.1296642 | 1375.034 | 0.1310749 | 1359.025 | 0.1299024 | 1356.516
0.1273433 | 1360.304 | 0.1321412 | 1364.721 | 0.1275627 | 1364.664 | 0.1281952 | 1359.877 | 0.1296687 | 1365.457 | 0.1298059 | 1371.235 | 0.1312181 | 1357.443 | 0.1300444 | 1360.289
0.1274823 | 1362.332 | 0.1322854 | 1368.168 | 0.127702 | 1357.797 | 0.1283351 | 1358.7 | 0.1298103 | 1365.074 | 0.1299476 | 1381.185 | 0.1313614 | 1355.214 | 0.1301864 | 1352.024
0.1276213 | 1362.712 | 0.1324297 | 1368.374 | 0.1278413 | 1358.121 | 0.1284751 | 1354.98 | 0.1299519 | 1366.143 | 0.1300893 | 1378.029 | 0.1315046 | 1358.978 | 0.1303283 | 1361.781
0.1277603 | 1360.472 | 0.132574 | 1365.438 | 0.1279805 | 1360.77 | 0.128615 | 1357.242 | 0.1300934 | 1369.599 | 0.130231 | 1376.752 | 0.1316479 | 1356.54 | 0.1304703 | 1362.666
0.1278994 | 1359.712 | 0.1327182 | 1369.12 | 0.1281198 | 1356.772 | 0.128755 | 1358.73 | 0.130235 | 1367.436 | 0.1303727 | 1373.044 | 0.1317911 | 1356.124 | 0.1306123 | 1357.713
0.1280384 | 1363.092 | 0.1328625 | 1368.255 | 0.128259 | 1360.534 | 0.1288949 | 1356.976 | 0.1303765 | 1369.209 | 0.1305145 | 1379.158 | 0.1319344 | 1356.962 | 0.1307542 | 1364.305
0.1281774 | 1361.58 | 0.1330067 | 1367.472 | 0.1283983 | 1359.131 | 0.1290349 | 1353.015 | 0.1305181 | 1365.08 | 0.1306562 | 1378.142 | 0.1320776 | 1352.452 | 0.1308962 | 1357.44
0.1283164 | 1365.277 | 0.133151 | 1365.276 | 0.1285376 | 1356.68 | 0.1291748 | 1356.111 | 0.1306597 | 1368.208 | 0.1307979 | 1378.402 | 0.1322209 | 1359.555 | 0.1310382 | 1360.479
0.1284554 | 1362.125 | 0.1332953 | 1372.079 | 0.1286768 | 1361.063 | 0.1293148 | 1357 | 0.1308012 | 1368.256 | 0.1309396 | 1378.144 | 0.1323642 | 1359.526 | 0.1311802 | 1357.454
0.1285945 | 1359.826 | 0.1334395 | 1363.704 | 0.1288161 | 1356.411 | 0.1294547 | 1352.262 | 0.1309428 | 1368.611 | 0.1310813 | 1374.336 | 0.1325074 | 1353.968 | 0.1313221 | 1364.992
0.1287335 | 1358.483 | 0.1335838 | 1366.901 | 0.1289553 | 1360.175 | 0.1295947 | 1357.426 | 0.1310843 | 1369.17 | 0.131223 | 1374.384 | 0.1326507 | 1360.28 | 0.1314641 | 1356.825
0.1288725 | 1365.772 | 0.133728 | 1362.399 | 0.1290946 | 1359.803 | 0.1297346 | 1352.926 | 0.1312259 | 1370.468 | 0.1313647 | 1374.039 | 0.1327939 | 1356.061 | 0.1316061 | 1357.729
0.1290115 | 1359.194 | 0.1338723 | 1361.368 | 0.1292339 | 1358.222 | 0.1298746 | 1359.116 | 0.1313675 | 1367.121 | 0.1315064 | 1377.258 | 0.1329372 | 1356.904 | 0.131748 | 1363.264
0.1291506 | 1362.308 | 0.1340166 | 1366.194 | 0.1293731 | 1355.779 | 0.1300145 | 1354.602 | 0.131509 | 1363.217 | 0.1316481 | 1376.472 | 0.1330804 | 1354.568 | 0.13189 | 1354.632
0.1292896 | 1361.008 | 0.1341608 | 1365.898 | 0.1295124 | 1356.157 | 0.1301545 | 1352.645 | 0.1316506 | 1374.137 | 0.1317898 | 1372.817 | 0.1332237 | 1355.991 | 0.132032 | 1359.017
0.1294286 | 1359.803 | 0.1343051 | 1368.615 | 0.1296516 | 1356.358 | 0.1302944 | 1356.346 | 0.1317921 | 1370.846 | 0.1319316 | 1377.7 | 0.1333669 | 1357.081 | 0.1321739 | 1355.362
0.1295676 | 1360.712 | 0.1344493 | 1367.286 | 0.1297909 | 1360.512 | 0.1304344 | 1359.184 | 0.1319337 | 1368.271 | 0.1320733 | 1379.45 | 0.1335102 | 1355.013 | 0.1323159 | 1362.233
0.1297066 | 1364.897 | 0.1345936 | 1363.633 | 0.1299302 | 1356.979 | 0.1305743 | 1353.179 | 0.1320753 | 1362.991 | 0.132215 | 1374.545 | 0.1336534 | 1353.744 | 0.1324579 | 1359.635
0.1298457 | 1362.376 | 0.1347379 | 1367.271 | 0.1300694 | 1363.308 | 0.1307143 | 1355.796 | 0.1322168 | 1372.673 | 0.1323567 | 1373.863 | 0.1337967 | 1360.478 | 0.1325999 | 1358.444
0.1299847 | 1365.671 | 0.1348821 | 1368.395 | 0.1302087 | 1357.647 | 0.1308542 | 1357.231 | 0.1323584 | 1364.637 | 0.1324984 | 1378.147 | 0.1339399 | 1360.874 | 0.1327418 | 1356.136
0.1301237 | 1363.47 | 0.1350264 | 1362.54 | 0.1303479 | 1360.599 | 0.1309942 | 1355.579 | 0.1324999 | 1370.423 | 0.1326401 | 1372.789 | 0.1340832 | 1353.988 | 0.1328838 | 1360.506
0.1302627 | 1363.269 | 0.1351706 | 1365.748 | 0.1304872 | 1359.751 | 0.1311341 | 1360.461 | 0.1326415 | 1368.981 | 0.1327818 | 1373.038 | 0.1342264 | 1357.748 | 0.1330258 | 1358.745
0.1304017 | 1362.292 | 0.1353149 | 1369.368 | 0.1306265 | 1361.251 | 0.1312741 | 1356.171 | 0.1327831 | 1370.161 | 0.1329235 | 1375.819 | 0.1343697 | 1363.761 | 0.1331677 | 1358.75
0.1305408 | 1363.455 | 0.1354591 | 1364.722 | 0.1307657 | 1353.844 | 0.131414 | 1356.746 | 0.1329246 | 1363.547 | 0.1330652 | 1370.706 | 0.1345129 | 1354.473 | 0.1333097 | 1355.957
0.1306798 | 1359.273 | 0.1356034 | 1369.985 | 0.130905 | 1361.056 | 0.131554 | 1357.416 | 0.1330662 | 1366.023 | 0.1332069 | 1376.811 | 0.1346562 | 1355.882 | 0.1334517 | 1357.756
0.1308188 | 1358.273 | 0.1357477 | 1365.757 | 0.1310442 | 1363.351 | 0.131694 | 1359.064 | 0.1332077 | 1367.661 | 0.1333486 | 1380.733 | 0.1347994 | 1359.036 | 0.1335936 | 1362.112
0.1309578 | 1366.738 | 0.1358919 | 1368.438 | 0.1311835 | 1358.098 | 0.1318339 | 1357.96 | 0.1333493 | 1368.199 | 0.1334904 | 1377.204 | 0.1349427 | 1357.846 | 0.1337356 | 1358.749
0.1310968 | 1360.515 | 0.1360362 | 1368.359 | 0.1313228 | 1358.409 | 0.1319739 | 1356.594 | 0.1334909 | 1371.213 | 0.1336321 | 1376.799 | 0.1350859 | 1359.003 | 0.1338776 | 1358.539
0.1312359 | 1365.178 | 0.1361804 | 1365.881 | 0.131462 | 1358.253 | 0.1321138 | 1359.251 | 0.1336324 | 1371.542 | 0.1337738 | 1376.887 | 0.1352292 | 1357.967 | 0.1340196 | 1356.429
0.1313749 | 1363.275 | 0.1363247 | 1370.414 | 0.1316013 | 1361.727 | 0.1322538 | 1356.253 | 0.133774 | 1367.125 | 0.1339155 | 1380.077 | 0.1353724 | 1361.885 | 0.1341615 | 1357.522
0.1315139 | 1360.391 | 0.136469 | 1365.737 | 0.1317406 | 1354.902 | 0.1323937 | 1358.377 | 0.1339155 | 1368.52 | 0.1340572 | 1376.663 | 0.1355157 | 1359.577 | 0.1343035 | 1357.137
0.1316529 | 1364.437 | 0.1366132 | 1369.115 | 0.1318798 | 1359.125 | 0.1325337 | 1356.056 | 0.1340571 | 1365.862 | 0.1341989 | 1370.662 | 0.1356589 | 1359.103 | 0.1344455 | 1362.841
0.131792 | 1362.818 | 0.1367575 | 1366.208 | 0.1320191 | 1361.114 | 0.1326736 | 1354.503 | 0.1341987 | 1367.539 | 0.1343406 | 1374.842 | 0.1358022 | 1352.801 | 0.1345874 | 1358.506
0.131931 | 1364.295 | 0.1369017 | 1371.863 | 0.1321583 | 1357.244 | 0.1328136 | 1353.041 | 0.1343402 | 1366.104 | 0.1344823 | 1373.233 | 0.1359454 | 1360.859 | 0.1347294 | 1356.27
0.13207 | 1366.341 | 0.137046 | 1370.858 | 0.1322976 | 1360.549 | 0.1329535 | 1359.716 | 0.1344818 | 1367.968 | 0.134624 | 1374.472 | 0.1360887 | 1361.981 | 0.1348714 | 1368.542
0.132209 | 1365.144 | 0.1371903 | 1369.124 | 0.1324369 | 1360.231 | 0.1330935 | 1354.312 | 0.1346233 | 1372.327 | 0.1347657 | 1379.24 | 0.1362319 | 1354.059 | 0.1350133 | 1364.4
0.132348 | 1367.136 | 0.1373345 | 1375.012 | 0.1325761 | 1358.234 | 0.1332334 | 1353.753 | 0.1347649 | 1368.631 | 0.1349075 | 1376.039 | 0.1363752 | 1353.148 | 0.1351553 | 1360.38
0.1324871 | 1365.843 | 0.1374788 | 1371.133 | 0.1327154 | 1357.871 | 0.1333734 | 1356.505 | 0.1349065 | 1371.522 | 0.1350492 | 1377.091 | 0.1365184 | 1358.658 | 0.1352973 | 1355.282
0.1326261 | 1364.51 | 0.137623 | 1365.897 | 0.1328546 | 1356.595 | 0.1335133 | 1359.286 | 0.135048 | 1370.742 | 0.1351909 | 1380.532 | 0.1366617 | 1362.952 | 0.1354393 | 1358.173
0.1327651 | 1360.368 | 0.1377673 | 1371.419 | 0.1329939 | 1359.65 | 0.1336533 | 1356.829 | 0.1351896 | 1364.926 | 0.1353326 | 1376.166 | 0.1368049 | 1357.869 | 0.1355812 | 1357.124
0.1329041 | 1364.456 | 0.1379115 | 1364.69 | 0.1331332 | 1360.975 | 0.1337932 | 1355.252 | 0.1353311 | 1369.925 | 0.1354743 | 1377.599 | 0.1369482 | 1360.829 | 0.1357232 | 1357.213
0.1330431 | 1366.771 | 0.1380558 | 1369.05 | 0.1332724 | 1354.648 | 0.1339332 | 1358.113 | 0.1354727 | 1371.806 | 0.135616 | 1373.083 | 0.1370914 | 1361.007 | 0.1358652 | 1356.411
0.1331822 | 1365.633 | 0.1382001 | 1371.703 | 0.1334117 | 1362.06 | 0.1340731 | 1362.494 | 0.1356143 | 1372.143 | 0.1357577 | 1384.996 | 0.1372347 | 1354.535 | 0.1360071 | 1354.702
0.1333212 | 1364.8 | 0.1383443 | 1368.81 | 0.1335509 | 1360.215 | 0.1342131 | 1358.897 | 0.1357558 | 1364.974 | 0.1358994 | 1376.434 | 0.1373779 | 1358.812 | 0.1361491 | 1357.132
0.1334602 | 1367.889 | 0.1384886 | 1369.452 | 0.1336902 | 1359.521 | 0.134353 | 1357.286 | 0.1358974 | 1372.57 | 0.1360411 | 1378.739 | 0.1375212 | 1361.18 | 0.1362911 | 1360.494
0.1335992 | 1362.048 | 0.1386328 | 1364.783 | 0.1338295 | 1354.613 | 0.134493 | 1356.798 | 0.1360389 | 1369.714 | 0.1361828 | 1374.585 | 0.1376644 | 1363.233 | 0.136433 | 1358.473
0.1337382 | 1365.89 | 0.1387771 | 1373.296 | 0.1339687 | 1362.296 | 0.1346329 | 1357.896 | 0.1361805 | 1371.123 | 0.1363245 | 1370.76 | 0.1378077 | 1363.565 | 0.136575 | 1357.692
0.1338773 | 1361.432 | 0.1389214 | 1371.256 | 0.134108 | 1359.265 | 0.1347729 | 1355.143 | 0.1363221 | 1368.886 | 0.1364663 | 1373.17 | 0.1379509 | 1362.811 | 0.136717 | 1360.398
0.1340163 | 1367.757 | 0.1390656 | 1371.011 | 0.1342472 | 1358.734 | 0.1349128 | 1357.738 | 0.1364636 | 1367.022 | 0.136608 | 1375.1 | 0.1380942 | 1358.39 | 0.136859 | 1362.443
0.1341553 | 1361.657 | 0.1392099 | 1373.175 | 0.1343865 | 1356.291 | 0.1350528 | 1363.945 | 0.1366052 | 1373.709 | 0.1367497 | 1375.123 | 0.1382375 | 1360.429 | 0.1370009 | 1360.639
0.1342943 | 1368.496 | 0.1393541 | 1373.097 | 0.1345258 | 1364.532 | 0.1351927 | 1358.235 | 0.1367467 | 1371.732 | 0.1368914 | 1375.15 | 0.1383807 | 1358.111 | 0.1371429 | 1362.611
0.1344334 | 1367.278 | 0.1394984 | 1371.329 | 0.134665 | 1361.745 | 0.1353327 | 1357.883 | 0.1368883 | 1362.651 | 0.1370331 | 1376.967 | 0.138524 | 1363.428 | 0.1372849 | 1361.368
0.1345724 | 1365.378 | 0.1396427 | 1370.67 | 0.1348043 | 1361.353 | 0.1354726 | 1356.137 | 0.1370299 | 1364.422 | 0.1371748 | 1374.453 | 0.1386672 | 1360.362 | 0.1374268 | 1358.213
0.1347114 | 1363.893 | 0.1397869 | 1368.589 | 0.1349435 | 1359.32 | 0.1356126 | 1357.012 | 0.1371714 | 1367.093 | 0.1373165 | 1375.971 | 0.1388105 | 1362.823 | 0.1375688 | 1354.44
0.1348504 | 1364.945 | 0.1399312 | 1371.335 | 0.1350828 | 1361.948 | 0.1357525 | 1360.543 | 0.137313 | 1367.552 | 0.1374582 | 1375.302 | 0.1389537 | 1359.938 | 0.1377108 | 1363.862
0.1349894 | 1361.344 | 0.1400754 | 1372.989 | 0.1352221 | 1366.091 | 0.1358925 | 1360.02 | 0.1374545 | 1369.553 | 0.1375999 | 1368.346 | 0.139097 | 1361.28 | 0.1378527 | 1361.344
0.1351285 | 1368.918 | 0.1402197 | 1370.742 | 0.1353613 | 1363.365 | 0.1360324 | 1352.689 | 0.1375961 | 1372.268 | 0.1377416 | 1376.516 | 0.1392402 | 1357.863 | 0.1379947 | 1355.671
0.1352675 | 1367.22 | 0.1403639 | 1367.323 | 0.1355006 | 1360.141 | 0.1361724 | 1354.535 | 0.1377377 | 1369.486 | 0.1378834 | 1384.037 | 0.1393835 | 1361.367 | 0.1381367 | 1358.98
0.1354065 | 1366.089 | 0.1405082 | 1372.609 | 0.1356399 | 1359.669 | 0.1363123 | 1358.715 | 0.1378792 | 1366.926 | 0.1380251 | 1378.134 | 0.1395267 | 1360.984 | 0.1382787 | 1358.26
0.1355455 | 1362.095 | 0.1406525 | 1368.386 | 0.1357791 | 1368.22 | 0.1364523 | 1354.796 | 0.1380208 | 1369.553 | 0.1381668 | 1376.233 | 0.13967 | 1360.063 | 0.1384206 | 1356.725
0.1356845 | 1367.916 | 0.1407967 | 1368.271 | 0.1359184 | 1362.514 | 0.1365922 | 1358.763 | 0.1381623 | 1370.655 | 0.1383085 | 1375.059 | 0.1398132 | 1359.234 | 0.1385626 | 1358.171
0.1358236 | 1361.784 | 0.140941 | 1369.915 | 0.1360576 | 1358.059 | 0.1367322 | 1354.969 | 0.1383039 | 1364.851 | 0.1384502 | 1368.49 | 0.1399565 | 1364.737 | 0.1387046 | 1356.126
0.1359626 | 1363.824 | 0.1410852 | 1372.466 | 0.1361969 | 1362.049 | 0.1368721 | 1354.343 | 0.1384454 | 1367.788 | 0.1385919 | 1379.144 | 0.1400997 | 1361.676 | 0.1388465 | 1357.196
0.1361016 | 1365.229 | 0.1412295 | 1376.586 | 0.1363362 | 1359.689 | 0.1370121 | 1354.511 | 0.138587 | 1367.733 | 0.1387336 | 1376.224 | 0.140243 | 1355.539 | 0.1389885 | 1358.508
0.1362406 | 1364.773 | 0.1413738 | 1373.694 | 0.1364754 | 1355.076 | 0.137152 | 1354.9 | 0.1387286 | 1371.461 | 0.1388753 | 1376.879 | 0.1403862 | 1362.458 | 0.1391305 | 1363.156
0.1363796 | 1365.122 | 0.141518 | 1374.187 | 0.1366147 | 1362.064 | 0.137292 | 1351.88 | 0.1388701 | 1369.799 | 0.139017 | 1376.222 | 0.1405295 | 1364.836 | 0.1392724 | 1360.009
0.1365187 | 1367.1 | 0.1416623 | 1374.933 | 0.1367539 | 1360.896 | 0.1374319 | 1350.563 | 0.1390117 | 1366.83 | 0.1391587 | 1375.637 | 0.1406727 | 1361.174 | 0.1394144 | 1358.369
0.1366577 | 1369.63 | 0.1418065 | 1371.941 | 0.1368932 | 1362.795 | 0.1375719 | 1356.492 | 0.1391532 | 1370.319 | 0.1393004 | 1373.281 | 0.140816 | 1365.667 | 0.1395564 | 1358.738
0.1367967 | 1370.051 | 0.1419508 | 1367.885 | 0.1370325 | 1357.819 | 0.1377118 | 1360.719 | 0.1392948 | 1373.094 | 0.1394422 | 1375.933 | 0.1409592 | 1361.145 | 0.1396983 | 1356.836
0.1369357 | 1363.662 | 0.1420951 | 1372.915 | 0.1371717 | 1359.438 | 0.1378518 | 1360.649 | 0.1394364 | 1373.832 | 0.1395839 | 1373.949 | 0.1411025 | 1363.462 | 0.1398403 | 1355.597
0.1370748 | 1365.153 | 0.1422393 | 1371.951 | 0.137311 | 1362.8 | 0.1379917 | 1353.569 | 0.1395779 | 1366.873 | 0.1397256 | 1376.261 | 0.1412457 | 1365.472 | 0.1399823 | 1362.429
0.1372138 | 1366.493 | 0.1423836 | 1373.66 | 0.1374502 | 1359.452 | 0.1381317 | 1358.308 | 0.1397195 | 1369.159 | 0.1398673 | 1372.554 | 0.141389 | 1362.948 | 0.1401243 | 1364.491
0.1373528 | 1372.6 | 0.1425278 | 1372.568 | 0.1375895 | 1361.223 | 0.1382717 | 1357.606 | 0.139861 | 1367.749 | 0.140009 | 1374.932 | 0.1415322 | 1359.007 | 0.1402662 | 1359.684
0.1374918 | 1369.701 | 0.1426721 | 1369.078 | 0.1377288 | 1361.844 | 0.1384116 | 1360.355 | 0.1400026 | 1369.494 | 0.1401507 | 1377.176 | 0.1416755 | 1362.567 | 0.1404082 | 1359.798
0.1376308 | 1367.973 | 0.1428164 | 1372.55 | 0.137868 | 1362.253 | 0.1385516 | 1353.277 | 0.1401442 | 1370.61 | 0.1402924 | 1382.009 | 0.1418187 | 1365.971 | 0.1405502 | 1362.596
0.1377699 | 1369.752 | 0.1429606 | 1373.862 | 0.1380073 | 1358.009 | 0.1386915 | 1355.063 | 0.1402857 | 1366.96 | 0.1404341 | 1379.55 | 0.141962 | 1360.852 | 0.1406921 | 1357.903
0.1379089 | 1365.625 | 0.1431049 | 1374.336 | 0.1381465 | 1358.809 | 0.1388315 | 1358.838 | 0.1404273 | 1370.528 | 0.1405758 | 1375.097 | 0.1421052 | 1364.38 | 0.1408341 | 1355.354
0.1380479 | 1370.078 | 0.1432491 | 1371.849 | 0.1382858 | 1360.628 | 0.1389714 | 1359.926 | 0.1405688 | 1371.83 | 0.1407175 | 1379.529 | 0.1422485 | 1359.621 | 0.1409761 | 1363.468
0.1381869 | 1363.848 | 0.1433934 | 1371.644 | 0.1384251 | 1363.135 | 0.1391114 | 1359.536 | 0.1407104 | 1371.798 | 0.1408593 | 1373.924 | 0.1423917 | 1356.241 | 0.141118 | 1358.818
0.1383259 | 1364.694 | 0.1435376 | 1372.091 | 0.1385643 | 1360.755 | 0.1392513 | 1357.495 | 0.140852 | 1369.123 | 0.141001 | 1373.509 | 0.142535 | 1365.813 | 0.14126 | 1356.391
0.138465 | 1371.824 | 0.1436819 | 1375.329 | 0.1387036 | 1362.724 | 0.1393913 | 1351.608 | 0.1409935 | 1364.302 | 0.1411427 | 1373.035 | 0.1426782 | 1363.768 | 0.141402 | 1351.726
0.138604 | 1368.199 | 0.1438262 | 1368.812 | 0.1388428 | 1364.113 | 0.1395312 | 1361.539 | 0.1411351 | 1368.261 | 0.1412844 | 1378.004 | 0.1428215 | 1363.693 | 0.141544 | 1356.258
0.138743 | 1361.45 | 0.1439704 | 1376.764 | 0.1389821 | 1363.541 | 0.1396712 | 1357.611 | 0.1412766 | 1368.919 | 0.1414261 | 1376.284 | 0.1429647 | 1366.556 | 0.1416859 | 1360.541
0.138882 | 1369.595 | 0.1441147 | 1369.529 | 0.1391214 | 1360.323 | 0.1398111 | 1352.236 | 0.1414182 | 1365.667 | 0.1415678 | 1379.064 | 0.143108 | 1361.046 | 0.1418279 | 1364.401
0.139021 | 1361.537 | 0.1442589 | 1377.603 | 0.1392606 | 1357.23 | 0.1399511 | 1358.463 | 0.1415598 | 1374.511 | 0.1417095 | 1372.795 | 0.1432512 | 1361.87 | 0.1419699 | 1361.311
0.1391601 | 1363.869 | 0.1444032 | 1375.201 | 0.1393999 | 1362.186 | 0.140091 | 1356.673 | 0.1417013 | 1365.349 | 0.1418512 | 1373.594 | 0.1433945 | 1362.531 | 0.1421118 | 1361.922
0.1392991 | 1368.112 | 0.1445475 | 1369.561 | 0.1395391 | 1360.215 | 0.140231 | 1356.056 | 0.1418429 | 1368.198 | 0.1419929 | 1377.389 | 0.1435377 | 1362.996 | 0.1422538 | 1357.113
0.1394381 | 1362.146 | 0.1446917 | 1369.29 | 0.1396784 | 1361.152 | 0.1403709 | 1360.819 | 0.1419844 | 1365.936 | 0.1421346 | 1375.203 | 0.143681 | 1363.826 | 0.1423958 | 1360.17
0.1395771 | 1372.143 | 0.144836 | 1370.728 | 0.1398177 | 1366.365 | 0.1405109 | 1359.487 | 0.142126 | 1368.953 | 0.1422763 | 1373.52 | 0.1438243 | 1363.698 | 0.1425377 | 1358.169
0.1397162 | 1366.075 | 0.1449802 | 1370.276 | 0.1399569 | 1365.787 | 0.1406508 | 1361.254 | 0.1422676 | 1367.351 | 0.1424181 | 1377.535 | 0.1439675 | 1359.866 | 0.1426797 | 1358.887
0.1398552 | 1368.468 | 0.1451245 | 1373.468 | 0.1400962 | 1360.451 | 0.1407908 | 1362.271 | 0.1424091 | 1365.374 | 0.1425598 | 1377.891 | 0.1441108 | 1357.554 | 0.1428217 | 1363.221
0.1399942 | 1366.074 | 0.1452688 | 1365.75 | 0.1402355 | 1364.86 | 0.1409307 | 1363.676 | 0.1425507 | 1371.69 | 0.1427015 | 1371.979 | 0.144254 | 1361.634 | 0.1429637 | 1355.499
0.1401332 | 1370.715 | 0.145413 | 1372.319 | 0.1403747 | 1360.54 | 0.1410707 | 1361.892 | 0.1426922 | 1363.714 | 0.1428432 | 1372.862 | 0.1443973 | 1363.788 | 0.1431056 | 1358.979
0.1402722 | 1368.291 | 0.1455573 | 1373.207 | 0.140514 | 1363.633 | 0.1412106 | 1351.544 | 0.1428338 | 1371.819 | 0.1429849 | 1375.105 | 0.1445405 | 1369.575 | 0.1432476 | 1360.26
0.1404113 | 1369.719 | 0.1457015 | 1372.395 | 0.1406532 | 1363.908 | 0.1413506 | 1354.527 | 0.1429754 | 1367.95 | 0.1431266 | 1376.02 | 0.1446838 | 1364.952 | 0.1433896 | 1359.144
0.1405503 | 1363.984 | 0.1458458 | 1372.905 | 0.1407925 | 1358.97 | 0.1414905 | 1357.881 | 0.1431169 | 1363.851 | 0.1432683 | 1377.187 | 0.144827 | 1364.246 | 0.1435315 | 1353.745
0.1406893 | 1363.893 | 0.14599 | 1374.168 | 0.1409318 | 1364.065 | 0.1416305 | 1360.609 | 0.1432585 | 1371.659 | 0.14341 | 1373.844 | 0.1449703 | 1363.93 | 0.1436735 | 1360.712
0.1408283 | 1368.005 | 0.1461343 | 1375.279 | 0.141071 | 1362.026 | 0.1417704 | 1361.042 | 0.1434 | 1370.525 | 0.1435517 | 1372.556 | 0.1451135 | 1363.574 | 0.1438155 | 1359.067
0.1409673 | 1372.736 | 0.1462786 | 1370.04 | 0.1412103 | 1362.961 | 0.1419104 | 1362.702 | 0.1435416 | 1370.364 | 0.1436934 | 1378.326 | 0.1452568 | 1358.116 | 0.1439574 | 1357.749
0.1411064 | 1371.052 | 0.1464228 | 1368.557 | 0.1413495 | 1364.582 | 0.1420503 | 1362.677 | 0.1436832 | 1368.734 | 0.1438352 | 1377.286 | 0.1454 | 1366.341 | 0.1440994 | 1357.908
0.1412454 | 1365.613 | 0.1465671 | 1370.588 | 0.1414888 | 1358.712 | 0.1421903 | 1352.816 | 0.1438247 | 1366.161 | 0.1439769 | 1375.585 | 0.1455433 | 1368.211 | 0.1442414 | 1361.872
0.1413844 | 1365.663 | 0.1467113 | 1364.994 | 0.1416281 | 1364.522 | 0.1423302 | 1355.826 | 0.1439663 | 1375.407 | 0.1441186 | 1378.033 | 0.1456865 | 1362.148 | 0.1443834 | 1357.807
0.1415234 | 1364.251 | 0.1468556 | 1372.362 | 0.1417673 | 1360.997 | 0.1424702 | 1360.941 | 0.1441078 | 1368.748 | 0.1442603 | 1378.57 | 0.1458298 | 1363.692 | 0.1445253 | 1356.991
0.1416624 | 1368.008 | 0.1469999 | 1372.771 | 0.1419066 | 1362.959 | 0.1426101 | 1356.928 | 0.1442494 | 1371.083 | 0.144402 | 1368.651 | 0.145973 | 1363.837 | 0.1446673 | 1359.391
0.1418015 | 1365.628 | 0.1471441 | 1370.422 | 0.1420458 | 1363.883 | 0.1427501 | 1362.352 | 0.144391 | 1368.335 | 0.1445437 | 1373.893 | 0.1461163 | 1363.818 | 0.1448093 | 1358.882
0.1419405 | 1364.597 | 0.1472884 | 1374.821 | 0.1421851 | 1357.116 | 0.14289 | 1359.277 | 0.1445325 | 1366.966 | 0.1446854 | 1376.958 | 0.1462595 | 1367.552 | 0.1449512 | 1366.796
0.1420795 | 1368.173 | 0.1474326 | 1373.529 | 0.1423244 | 1363.981 | 0.14303 | 1360.568 | 0.1446741 | 1367.863 | 0.1448271 | 1375.527 | 0.1464028 | 1363.126 | 0.1450932 | 1356.222
0.1422185 | 1361.992 | 0.1475769 | 1372.173 | 0.1424636 | 1360.734 | 0.1431699 | 1355.187 | 0.1448156 | 1364.853 | 0.1449688 | 1377.547 | 0.146546 | 1368.655 | 0.1452352 | 1360.691
0.1423576 | 1368.911 | 0.1477212 | 1372.299 | 0.1426029 | 1359.619 | 0.1433099 | 1357.923 | 0.1449572 | 1363.683 | 0.1451105 | 1378.99 | 0.1466893 | 1363.468 | 0.1453771 | 1364.9
0.1424966 | 1365.77 | 0.1478654 | 1371.874 | 0.1427421 | 1365.206 | 0.1434498 | 1359.142 | 0.1450988 | 1366.566 | 0.1452522 | 1374.7 | 0.1468325 | 1359.777 | 0.1455191 | 1355.55
0.1426356 | 1369.7 | 0.1480097 | 1371.28 | 0.1428814 | 1367.694 | 0.1435898 | 1360.229 | 0.1452403 | 1370.263 | 0.145394 | 1375.657 | 0.1469758 | 1361.742 | 0.1456611 | 1360.212
0.1427746 | 1364.261 | 0.1481539 | 1372.854 | 0.1430207 | 1361.016 | 0.1437297 | 1356.715 | 0.1453819 | 1371.348 | 0.1455357 | 1374.922 | 0.147119 | 1368.078 | 0.1458031 | 1361.092
0.1429136 | 1363.443 | 0.1482982 | 1374.313 | 0.1431599 | 1360.167 | 0.1438697 | 1358.07 | 0.1455234 | 1369.738 | 0.1456774 | 1379.551 | 0.1472623 | 1363.277 | 0.145945 | 1358.072
0.1430527 | 1368.364 | 0.1484424 | 1372.337 | 0.1432992 | 1362.122 | 0.1440096 | 1360.118 | 0.145665 | 1365.463 | 0.1458191 | 1376.059 | 0.1474055 | 1359.633 | 0.146087 | 1365.914
0.1431917 | 1368.706 | 0.1485867 | 1366.646 | 0.1434384 | 1361.479 | 0.1441496 | 1360.101 | 0.1458066 | 1370.823 | 0.1459608 | 1380.266 | 0.1475488 | 1365.352 | 0.146229 | 1359.055
0.1433307 | 1367.18 | 0.148731 | 1368.082 | 0.1435777 | 1363.489 | 0.1442895 | 1362.8 | 0.1459481 | 1366.361 | 0.1461025 | 1372.417 | 0.147692 | 1366.542 | 0.1463709 | 1360.733
0.1434697 | 1369.652 | 0.1488752 | 1371.598 | 0.143717 | 1367.108 | 0.1444295 | 1362.962 | 0.1460897 | 1361.211 | 0.1462442 | 1374.716 | 0.1478353 | 1360.56 | 0.1465129 | 1364.736
0.1436087 | 1362.862 | 0.1490195 | 1373.131 | 0.1438562 | 1363.08 | 0.1445694 | 1363.229 | 0.1462312 | 1371.899 | 0.1463859 | 1376.11 | 0.1479785 | 1364.413 | 0.1466549 | 1355.423
0.1437478 | 1368.054 | 0.1491637 | 1371.4 | 0.1439955 | 1369.627 | 0.1447094 | 1352.189 | 0.1463728 | 1370.318 | 0.1465276 | 1372.399 | 0.1481218 | 1364.691 | 0.1467968 | 1361.397
0.1438868 | 1368.004 | 0.149308 | 1374.015 | 0.1441347 | 1361.845 | 0.1448494 | 1360.127 | 0.1465144 | 1367.075 | 0.1466693 | 1379.676 | 0.148265 | 1366.975 | 0.1469388 | 1359.033
0.1440258 | 1370.893 | 0.1494523 | 1371.78 | 0.144274 | 1365.435 | 0.1449893 | 1362.188 | 0.1466559 | 1372.409 | 0.1468111 | 1377.733 | 0.1484083 | 1363.512 | 0.1470808 | 1362.491
0.1441648 | 1371.376 | 0.1495965 | 1370.348 | 0.1444133 | 1360.844 | 0.1451293 | 1362.011 | 0.1467975 | 1365.103 | 0.1469528 | 1374.908 | 0.1485515 | 1362.234 | 0.1472228 | 1362.937
0.1443038 | 1363.394 | 0.1497408 | 1375.373 | 0.1445525 | 1361.769 | 0.1452692 | 1361.11 | 0.146939 | 1368.927 | 0.1470945 | 1380.087 | 0.1486948 | 1361.112 | 0.1473647 | 1358.733
0.1444429 | 1369.309 | 0.149885 | 1369.017 | 0.1446918 | 1361.099 | 0.1454092 | 1364.29 | 0.1470806 | 1366.385 | 0.1472362 | 1376.938 | 0.148838 | 1359.707 | 0.1475067 | 1361.073
0.1445819 | 1370.328 | 0.1500293 | 1375.107 | 0.1448311 | 1357.255 | 0.1455491 | 1358.667 | 0.1472222 | 1367.432 | 0.1473779 | 1369.583 | 0.1489813 | 1360.355 | 0.1476487 | 1362.242
0.1447209 | 1367.018 | 0.1501736 | 1368.802 | 0.1449703 | 1364.91 | 0.1456891 | 1359.297 | 0.1473637 | 1364.898 | 0.1475196 | 1375.343 | 0.1491245 | 1364.163 | 0.1477906 | 1359.933
0.1448599 | 1364.44 | 0.1503178 | 1373.226 | 0.1451096 | 1362.809 | 0.145829 | 1361.909 | 0.1475053 | 1373.82 | 0.1476613 | 1381.527 | 0.1492678 | 1367.405 | 0.1479326 | 1356.385
0.144999 | 1368.806 | 0.1504621 | 1368.062 | 0.1452488 | 1364.231 | 0.145969 | 1362.712 | 0.1476468 | 1370.231 | 0.147803 | 1370.997 | 0.149411 | 1363.582 | 0.1480746 | 1358.451
0.145138 | 1369.149 | 0.1506063 | 1369.018 | 0.1453881 | 1363.979 | 0.1461089 | 1363.236 | 0.1477884 | 1368.44 | 0.1479447 | 1381.314 | 0.1495543 | 1359.766 | 0.1482165 | 1361.626
0.145277 | 1363.266 | 0.1507506 | 1370.399 | 0.1455274 | 1366.004 | 0.1462489 | 1353.083 | 0.14793 | 1368.098 | 0.1480864 | 1379.457 | 0.1496976 | 1362.162 | 0.1483585 | 1361.518
0.145416 | 1359.073 | 0.1508949 | 1371.251 | 0.1456666 | 1362.796 | 0.1463888 | 1357.957 | 0.1480715 | 1365.361 | 0.1482281 | 1377.018 | 0.1498408 | 1369.938 | 0.1485005 | 1360.039
0.145555 | 1363.905 | 0.1510391 | 1369.859 | 0.1458059 | 1364.53 | 0.1465288 | 1365.464 | 0.1482131 | 1370.122 | 0.1483699 | 1372.915 | 0.1499841 | 1364.173 | 0.1486425 | 1363.991
0.1456941 | 1365.645 | 0.1511834 | 1373.474 | 0.1459451 | 1361.558 | 0.1466687 | 1357.924 | 0.1483546 | 1371.529 | 0.1485116 | 1376.163 | 0.1501273 | 1359.255 | 0.1487844 | 1360.862
0.1458331 | 1372.318 | 0.1513276 | 1365.902 | 0.1460844 | 1369.344 | 0.1468087 | 1355.386 | 0.1484962 | 1370.378 | 0.1486533 | 1374.743 | 0.1502706 | 1359.992 | 0.1489264 | 1361.103
0.1459721 | 1362.682 | 0.1514719 | 1375.969 | 0.1462237 | 1364.717 | 0.1469486 | 1357.933 | 0.1486378 | 1370.051 | 0.148795 | 1377.748 | 0.1504138 | 1368.018 | 0.1490684 | 1360.222
0.1461111 | 1371.926 | 0.1516161 | 1372.369 | 0.1463629 | 1360.875 | 0.1470886 | 1359.443 | 0.1487793 | 1368.603 | 0.1489367 | 1374.32 | 0.1505571 | 1364.218 | 0.1492103 | 1364.416
0.1462501 | 1368.583 | 0.1517604 | 1372.251 | 0.1465022 | 1363.648 | 0.1472285 | 1360.99 | 0.1489209 | 1374.156 | 0.1490784 | 1373.872 | 0.1507003 | 1364.588 | 0.1493523 | 1361.607
0.1463892 | 1366.834 | 0.1519047 | 1371.558 | 0.1466414 | 1360.152 | 0.1473685 | 1360.715 | 0.1490624 | 1370.438 | 0.1492201 | 1378.384 | 0.1508436 | 1364.539 | 0.1494943 | 1361.105
0.1465282 | 1370.705 | 0.1520489 | 1374.076 | 0.1467807 | 1365.292 | 0.1475084 | 1360.417 | 0.149204 | 1364.975 | 0.1493618 | 1369.576 | 0.1509868 | 1359.428 | 0.1496362 | 1358.396
0.1466672 | 1366.69 | 0.1521932 | 1370.846 | 0.14692 | 1367.641 | 0.1476484 | 1359.674 | 0.1493456 | 1369.376 | 0.1495035 | 1377.097 | 0.1511301 | 1364.76 | 0.1497782 | 1359.05
0.1468062 | 1366.62 | 0.1523374 | 1370.533 | 0.1470592 | 1365.165 | 0.1477883 | 1361.583 | 0.1494871 | 1367.649 | 0.1496452 | 1374.422 | 0.1512733 | 1366.05 | 0.1499202 | 1359.207
0.1469452 | 1367.187 | 0.1524817 | 1371.166 | 0.1471985 | 1361.82 | 0.1479283 | 1358.863 | 0.1496287 | 1367.803 | 0.149787 | 1379.252 | 0.1514166 | 1368.544 | 0.1500622 | 1362.826
0.1470843 | 1367.334 | 0.152626 | 1372.582 | 0.1473377 | 1362.868 | 0.1480682 | 1359.169 | 0.1497702 | 1366.447 | 0.1499287 | 1374.968 | 0.1515598 | 1364.389 | 0.1502041 | 1359.814
0.1472233 | 1372.063 | 0.1527702 | 1370.159 | 0.147477 | 1363.773 | 0.1482082 | 1360.926 | 0.1499118 | 1362.659 | 0.1500704 | 1370.295 | 0.1517031 | 1359.791 | 0.1503461 | 1358.774
0.1473623 | 1368.955 | 0.1529145 | 1377.714 | 0.1476163 | 1364.445 | 0.1483481 | 1360.575 | 0.1500534 | 1370.055 | 0.1502121 | 1375.201 | 0.1518463 | 1365.352 | 0.1504881 | 1361.419
0.1475013 | 1363.23 | 0.1530587 | 1367.786 | 0.1477555 | 1361.17 | 0.1484881 | 1359.031 | 0.1501949 | 1364.008 | 0.1503538 | 1375.976 | 0.1519896 | 1365.533 | 0.15063 | 1362.633
0.1476404 | 1366.669 | 0.153203 | 1372.991 | 0.1478948 | 1368.056 | 0.148628 | 1363.675 | 0.1503365 | 1371.22 | 0.1504955 | 1373.66 | 0.1521328 | 1359.967 | 0.150772 | 1358.805
0.1477794 | 1365.328 | 0.1533473 | 1370.522 | 0.148034 | 1361.295 | 0.148768 | 1356.511 | 0.150478 | 1369.721 | 0.1506372 | 1381.654 | 0.1522761 | 1363.93 | 0.150914 | 1361.358
0.1479184 | 1364.197 | 0.1534915 | 1372.082 | 0.1481733 | 1360.953 | 0.1489079 | 1359.391 | 0.1506196 | 1365.603 | 0.1507789 | 1365.33 | 0.1524193 | 1363.756 | 0.1510559 | 1362.26
0.1480574 | 1364.874 | 0.1536358 | 1369.76 | 0.1483126 | 1359.63 | 0.1490479 | 1358.294 | 0.1507611 | 1367.603 | 0.1509206 | 1373.441 | 0.1525626 | 1365.127 | 0.1511979 | 1359.045
0.1481964 | 1367.301 | 0.15378 | 1370.956 | 0.1484518 | 1367.362 | 0.1491878 | 1365.188 | 0.1509027 | 1370.424 | 0.1510623 | 1374.468 | 0.1527058 | 1365.725 | 0.1513399 | 1359.538
0.1483355 | 1368.132 | 0.1539243 | 1369.718 | 0.1485911 | 1360.128 | 0.1493278 | 1359.357 | 0.1510443 | 1364.427 | 0.151204 | 1375.795 | 0.1528491 | 1368.141 | 0.1514818 | 1357.654
0.1484745 | 1364.464 | 0.1540685 | 1371.417 | 0.1487303 | 1365.208 | 0.1494677 | 1360.804 | 0.1511858 | 1370.241 | 0.1513458 | 1370.204 | 0.1529923 | 1365.677 | 0.1516238 | 1359.964
0.1486135 | 1366.552 | 0.1542128 | 1373.162 | 0.1488696 | 1368.77 | 0.1496077 | 1363.61 | 0.1513274 | 1364.572 | 0.1514875 | 1377.596 | 0.1531356 | 1364.189 | 0.1517658 | 1363.221
0.1487525 | 1367.05 | 0.1543571 | 1368.387 | 0.1490089 | 1367.757 | 0.1497476 | 1360.458 | 0.1514689 | 1368.831 | 0.1516292 | 1372.95 | 0.1532788 | 1373.28 | 0.1519078 | 1358.441
0.1488915 | 1367.642 | 0.1545013 | 1371.95 | 0.1491481 | 1364.596 | 0.1498876 | 1360.006 | 0.1516105 | 1368.768 | 0.1517709 | 1376.779 | 0.1534221 | 1366.144 | 0.1520497 | 1360.525
0.1490306 | 1361.605 | 0.1546456 | 1372.441 | 0.1492874 | 1359.494 | 0.1500275 | 1359.585 | 0.1517521 | 1372.679 | 0.1519126 | 1375.063 | 0.1535653 | 1361.351 | 0.1521917 | 1360.478
0.1491696 | 1368.884 | 0.1547898 | 1374.053 | 0.1494267 | 1360.116 | 0.1501675 | 1361.606 | 0.1518936 | 1370.462 | 0.1520543 | 1374.274 | 0.1537086 | 1365.682 | 0.1523337 | 1361.565
0.1493086 | 1371.744 | 0.1549341 | 1370.103 | 0.1495659 | 1360.441 | 0.1503074 | 1361.127 | 0.1520352 | 1369.796 | 0.152196 | 1373.001 | 0.1538518 | 1361.086 | 0.1524756 | 1359.336
0.1494476 | 1361.254 | 0.1550784 | 1371.951 | 0.1497052 | 1363.765 | 0.1504474 | 1365.506 | 0.1521767 | 1372.471 | 0.1523377 | 1377.344 | 0.1539951 | 1365.51 | 0.1526176 | 1361.473
0.1495866 | 1368.325 | 0.1552226 | 1370.243 | 0.1498444 | 1357.857 | 0.1505873 | 1366.303 | 0.1523183 | 1368.856 | 0.1524794 | 1374.846 | 0.1541383 | 1366.713 | 0.1527596 | 1362.483
0.1497257 | 1370.558 | 0.1553669 | 1371.548 | 0.1499837 | 1365.719 | 0.1507273 | 1360.483 | 0.1524599 | 1371.34 | 0.1526211 | 1380.875 | 0.1542816 | 1358.813 | 0.1529015 | 1362.791
0.1498647 | 1375 | 0.1555111 | 1375.074 | 0.150123 | 1363.986 | 0.1508672 | 1360.1 | 0.1526014 | 1369.471 | 0.1527629 | 1374.1 | 0.1544248 | 1367.033 | 0.1530435 | 1360.609
0.1500037 | 1364.21 | 0.1556554 | 1371.683 | 0.1502622 | 1364.772 | 0.1510072 | 1366.476 | 0.152743 | 1371.34 | 0.1529046 | 1375.307 | 0.1545681 | 1359.679 | 0.1531855 | 1360.279
0.1501427 | 1365.245 | 0.1557997 | 1367.766 | 0.1504015 | 1363.464 | 0.1511471 | 1356.962 | 0.1528845 | 1367.101 | 0.1530463 | 1372.748 | 0.1547113 | 1365.181 | 0.1533275 | 1361.544
0.1502818 | 1368.853 | 0.1559439 | 1367.599 | 0.1505407 | 1367.62 | 0.1512871 | 1356.702 | 0.1530261 | 1365.928 | 0.153188 | 1371.456 | 0.1548546 | 1366.585 | 0.1534694 | 1364.221
0.1504208 | 1363.643 | 0.1560882 | 1367.217 | 0.15068 | 1362.026 | 0.1514271 | 1363.545 | 0.1531677 | 1364.899 | 0.1533297 | 1381.412 | 0.1549978 | 1363.02 | 0.1536114 | 1362.307
0.1505598 | 1366.379 | 0.1562324 | 1372.23 | 0.1508193 | 1362.335 | 0.151567 | 1360.976 | 0.1533092 | 1365.678 | 0.1534714 | 1372.557 | 0.1551411 | 1369.297 | 0.1537534 | 1357.997
0.1506988 | 1366.964 | 0.1563767 | 1371.305 | 0.1509585 | 1364.761 | 0.151707 | 1360.829 | 0.1534508 | 1364.193 | 0.1536131 | 1375.772 | 0.1552844 | 1360.09 | 0.1538953 | 1359.842
0.1508378 | 1368.183 | 0.156521 | 1366.864 | 0.1510978 | 1363.584 | 0.1518469 | 1360.194 | 0.1535923 | 1374.257 | 0.1537548 | 1377.426 | 0.1554276 | 1365.969 | 0.1540373 | 1357.114
0.1509769 | 1370.323 | 0.1566652 | 1368.203 | 0.151237 | 1359.762 | 0.1519869 | 1360.839 | 0.1537339 | 1366.336 | 0.1538965 | 1379.946 | 0.1555709 | 1362.464 | 0.1541793 | 1360.52
0.1511159 | 1368.11 | 0.1568095 | 1373.323 | 0.1513763 | 1358.673 | 0.1521268 | 1362.909 | 0.1538755 | 1361.943 | 0.1540382 | 1375.168 | 0.1557141 | 1357.912 | 0.1543212 | 1357.144
0.1512549 | 1370.15 | 0.1569537 | 1369.91 | 0.1515156 | 1362.376 | 0.1522668 | 1359.159 | 0.154017 | 1369.321 | 0.1541799 | 1370.884 | 0.1558574 | 1363.146 | 0.1544632 | 1357.673
0.1513939 | 1371.438 | 0.157098 | 1367.348 | 0.1516548 | 1363.157 | 0.1524067 | 1364.408 | 0.1541586 | 1372.039 | 0.1543217 | 1378.76 | 0.1560006 | 1368.757 | 0.1546052 | 1360.665
0.1515329 | 1369.201 | 0.1572422 | 1366.219 | 0.1517941 | 1358.425 | 0.1525467 | 1360.698 | 0.1543001 | 1361.503 | 0.1544634 | 1368.986 | 0.1561439 | 1363.641 | 0.1547472 | 1360.315
0.151672 | 1365.598 | 0.1573865 | 1376.346 | 0.1519333 | 1365.685 | 0.1526866 | 1356.608 | 0.1544417 | 1372.324 | 0.1546051 | 1378.674 | 0.1562871 | 1362.395 | 0.1548891 | 1363.159
0.151811 | 1366.948 | 0.1575308 | 1367.122 | 0.1520726 | 1364.205 | 0.1528266 | 1361.761 | 0.1545833 | 1365.057 | 0.1547468 | 1370.858 | 0.1564304 | 1364.734 | 0.1550311 | 1359.576
0.15195 | 1365.205 | 0.157675 | 1371.37 | 0.1522119 | 1362.059 | 0.1529665 | 1361.092 | 0.1547248 | 1367.622 | 0.1548885 | 1380.128 | 0.1565736 | 1361.001 | 0.1551731 | 1360.082
0.152089 | 1367.742 | 0.1578193 | 1370.248 | 0.1523511 | 1360.409 | 0.1531065 | 1359.299 | 0.1548664 | 1368.626 | 0.1550302 | 1373.322 | 0.1567169 | 1363.453 | 0.155315 | 1360.221
0.152228 | 1368.131 | 0.1579635 | 1369.175 | 0.1524904 | 1366.78 | 0.1532464 | 1358.872 | 0.1550079 | 1373.31 | 0.1551719 | 1378.314 | 0.1568601 | 1363.684 | 0.155457 | 1356.844
0.1523671 | 1362.541 | 0.1581078 | 1369.4 | 0.1526296 | 1360.024 | 0.1533864 | 1359.759 | 0.1551495 | 1368.285 | 0.1553136 | 1378.735 | 0.1570034 | 1358.924 | 0.155599 | 1357.072
0.1525061 | 1362.879 | 0.1582521 | 1370.009 | 0.1527689 | 1361.228 | 0.1535263 | 1356.923 | 0.1552911 | 1366.451 | 0.1554553 | 1377.725 | 0.1571466 | 1361.759 | 0.1557409 | 1361.613
0.1526451 | 1364.799 | 0.1583963 | 1368.772 | 0.1529082 | 1366.007 | 0.1536663 | 1360.296 | 0.1554326 | 1367.542 | 0.155597 | 1375.354 | 0.1572899 | 1362.893 | 0.1558829 | 1359.506
0.1527841 | 1367.657 | 0.1585406 | 1367.142 | 0.1530474 | 1359.629 | 0.1538062 | 1360.691 | 0.1555742 | 1366.266 | 0.1557388 | 1373.119 | 0.1574331 | 1361.868 | 0.1560249 | 1357.215
0.1529232 | 1370.777 | 0.1586848 | 1372.641 | 0.1531867 | 1361.188 | 0.1539462 | 1363.452 | 0.1557157 | 1370.103 | 0.1558805 | 1374.506 | 0.1575764 | 1360.268 | 0.1561669 | 1365.857
0.1530622 | 1363.761 | 0.1588291 | 1370.553 | 0.1533259 | 1363.628 | 0.1540861 | 1360.201 | 0.1558573 | 1364.998 | 0.1560222 | 1378.352 | 0.1577196 | 1363.533 | 0.1563088 | 1357.095
0.1532012 | 1368.442 | 0.1589734 | 1371.353 | 0.1534652 | 1370.819 | 0.1542261 | 1361.477 | 0.1559989 | 1363.984 | 0.1561639 | 1377.35 | 0.1578629 | 1365.141 | 0.1564508 | 1357.58
0.1533402 | 1362.952 | 0.1591176 | 1372.5 | 0.1536045 | 1360.453 | 0.154366 | 1357.97 | 0.1561404 | 1366.461 | 0.1563056 | 1375.056 | 0.1580061 | 1361.42 | 0.1565928 | 1354.981
0.1534792 | 1374.058 | 0.1592619 | 1368.403 | 0.1537437 | 1360.74 | 0.154506 | 1361.446 | 0.156282 | 1363.801 | 0.1564473 | 1374.758 | 0.1581494 | 1361.253 | 0.1567347 | 1362.867
0.1536183 | 1360.532 | 0.1594061 | 1372.945 | 0.153883 | 1362.943 | 0.1546459 | 1356.987 | 0.1564235 | 1366.18 | 0.156589 | 1372.852 | 0.1582926 | 1362.537 | 0.1568767 | 1359.996
0.1537573 | 1363.828 | 0.1595504 | 1369.761 | 0.1540223 | 1365.952 | 0.1547859 | 1359.986 | 0.1565651 | 1359.95 | 0.1567307 | 1376.22 | 0.1584359 | 1362.518 | 0.1570187 | 1359.92
0.1538963 | 1364.686 | 0.1596946 | 1371.497 | 0.1541615 | 1363.194 | 0.1549258 | 1359.184 | 0.1567067 | 1365.307 | 0.1568724 | 1375.335 | 0.1585791 | 1366.353 | 0.1571606 | 1358.475
0.1540353 | 1367.52 | 0.1598389 | 1368.356 | 0.1543008 | 1363.19 | 0.1550658 | 1360.032 | 0.1568482 | 1366.455 | 0.1570141 | 1377.47 | 0.1587224 | 1365.677 | 0.1573026 | 1355.401
0.1541743 | 1369.012 | 0.1599832 | 1369.99 | 0.15444 | 1361.281 | 0.1552057 | 1363.442 | 0.1569898 | 1368.148 | 0.1571558 | 1374.383 | 0.1588656 | 1367.573 | 0.1574446 | 1360.024
0.1543134 | 1366.414 | 0.1601274 | 1372.384 | 0.1545793 | 1360.772 | 0.1553457 | 1355.852 | 0.1571313 | 1368.346 | 0.1572976 | 1376.838 | 0.1590089 | 1364.235 | 0.1575866 | 1360.182
0.1544524 | 1368.147 | 0.1602717 | 1368.821 | 0.1547186 | 1366.247 | 0.1554856 | 1363.71 | 0.1572729 | 1363.355 | 0.1574393 | 1373.435 | 0.1591521 | 1363.826 | 0.1577285 | 1362.005
0.1545914 | 1368.527 | 0.1604159 | 1369.91 | 0.1548578 | 1365.442 | 0.1556256 | 1357.166 | 0.1574145 | 1367.642 | 0.157581 | 1378.977 | 0.1592954 | 1361.166 | 0.1578705 | 1357.59
0.1547304 | 1371.142 | 0.1605602 | 1366.768 | 0.1549971 | 1363.31 | 0.1557655 | 1368.379 | 0.157556 | 1364.561 | 0.1577227 | 1373.996 | 0.1594386 | 1364.206 | 0.1580125 | 1358.38
0.1548694 | 1368.839 | 0.1607045 | 1365.171 | 0.1551363 | 1364.777 | 0.1559055 | 1359.539 | 0.1576976 | 1366.618 | 0.1578644 | 1372.775 | 0.1595819 | 1359.447 | 0.1581544 | 1362.176
0.1550085 | 1366.64 | 0.1608487 | 1373.605 | 0.1552756 | 1363.335 | 0.1560454 | 1355.792 | 0.1578391 | 1366.951 | 0.1580061 | 1375.057 | 0.1597251 | 1364.103 | 0.1582964 | 1358.552
0.1551475 | 1364.033 | 0.160993 | 1372.465 | 0.1554149 | 1359.285 | 0.1561854 | 1356.271 | 0.1579807 | 1362.014 | 0.1581478 | 1373.553 | 0.1598684 | 1362.4 | 0.1584384 | 1359.871
0.1552865 | 1363.2 | 0.1611372 | 1371.43 | 0.1555541 | 1363.141 | 0.1563253 | 1360.244 | 0.1581223 | 1366.487 | 0.1582895 | 1373.738 | 0.1600116 | 1362.717 | 0.1585803 | 1358.244
0.1554255 | 1371.012 | 0.1612815 | 1369.7 | 0.1556934 | 1363.028 | 0.1564653 | 1355.026 | 0.1582638 | 1367.105 | 0.1584312 | 1375.228 | 0.1601549 | 1363.835 | 0.1587223 | 1356.836
0.1555646 | 1368.964 | 0.1614258 | 1368.53 | 0.1558326 | 1365.756 | 0.1566052 | 1361.129 | 0.1584054 | 1363.738 | 0.1585729 | 1375.19 | 0.1602981 | 1360.387 | 0.1588643 | 1360.054
0.1557036 | 1362.328 | 0.16157 | 1367.009 | 0.1559719 | 1361.518 | 0.1567452 | 1361.631 | 0.1585469 | 1365.355 | 0.1587147 | 1373.216 | 0.1604414 | 1359.259 | 0.1590063 | 1362.784
0.1558426 | 1365.642 | 0.1617143 | 1368.058 | 0.1561112 | 1357.896 | 0.1568851 | 1358.001 | 0.1586885 | 1364.847 | 0.1588564 | 1373.196 | 0.1605846 | 1361.722 | 0.1591482 | 1357.478
0.1559816 | 1372.164 | 0.1618585 | 1368.245 | 0.1562504 | 1362.613 | 0.1570251 | 1360.194 | 0.1588301 | 1367.459 | 0.1589981 | 1373.946 | 0.1607279 | 1358.318 | 0.1592902 | 1359.688
0.1561206 | 1368.142 | 0.1620028 | 1368.886 | 0.1563897 | 1362.197 | 0.157165 | 1363.984 | 0.1589716 | 1365.7 | 0.1591398 | 1373.42 | 0.1608711 | 1365.527 | 0.1594322 | 1359.62
0.1562597 | 1368.833 | 0.162147 | 1363.136 | 0.1565289 | 1360.63 | 0.157305 | 1358.558 | 0.1591132 | 1361.148 | 0.1592815 | 1374.474 | 0.1610144 | 1360.489 | 0.1595741 | 1358.944
0.1563987 | 1366.963 | 0.1622913 | 1364.061 | 0.1566682 | 1362.953 | 0.1574449 | 1360.37 | 0.1592547 | 1366.952 | 0.1594232 | 1375.522 | 0.1611577 | 1360.967 | 0.1597161 | 1358.139
0.1565377 | 1365.072 | 0.1624356 | 1367.642 | 0.1568075 | 1360.888 | 0.1575849 | 1363.01 | 0.1593963 | 1370.212 | 0.1595649 | 1373.363 | 0.1613009 | 1362.945 | 0.1598581 | 1359.054
0.1566767 | 1367.492 | 0.1625798 | 1367.87 | 0.1569467 | 1364.182 | 0.1577248 | 1362.989 | 0.1595379 | 1369.426 | 0.1597066 | 1373.124 | 0.1614442 | 1365.316 | 0.16 | 1358.887
0.1568157 | 1370.564 | 0.1627241 | 1370.415 | 0.157086 | 1361.352 | 0.1578648 | 1363.523 | 0.1596794 | 1365.939 | 0.1598483 | 1371.364 | 0.1615874 | 1361.727 | 0.160142 | 1362.163
0.1569548 | 1370.397 | 0.1628683 | 1369.131 | 0.1572252 | 1366.596 | 0.1580048 | 1360.978 | 0.159821 | 1366.667 | 0.15999 | 1373.418 | 0.1617307 | 1363.806 | 0.160284 | 1358.491
0.1570938 | 1369.297 | 0.1630126 | 1368.967 | 0.1573645 | 1362.961 | 0.1581447 | 1361.892 | 0.1599625 | 1367.2 | 0.1601317 | 1373.076 | 0.1618739 | 1364.11 | 0.160426 | 1361.215
0.1572328 | 1372.667 | 0.1631569 | 1369.716 | 0.1575038 | 1363.546 | 0.1582847 | 1364.13 | 0.1601041 | 1372.073 | 0.1602735 | 1369.803 | 0.1620172 | 1367.764 | 0.1605679 | 1358.874
0.1573718 | 1364.767 | 0.1633011 | 1370.203 | 0.157643 | 1362.492 | 0.1584246 | 1363.73 | 0.1602457 | 1369.125 | 0.1604152 | 1373.46 | 0.1621604 | 1357.39 | 0.1607099 | 1356.475
0.1575108 | 1367.619 | 0.1634454 | 1370.866 | 0.1577823 | 1362.165 | 0.1585646 | 1359.535 | 0.1603872 | 1368.548 | 0.1605569 | 1373.636 | 0.1623037 | 1361.134 | 0.1608519 | 1360.021
0.1576499 | 1364.651 | 0.1635896 | 1364.567 | 0.1579216 | 1362.119 | 0.1587045 | 1356.007 | 0.1605288 | 1368.861 | 0.1606986 | 1377.316 | 0.1624469 | 1363.706 | 0.1609938 | 1361.135
0.1577889 | 1368.43 | 0.1637339 | 1368.045 | 0.1580608 | 1365.294 | 0.1588445 | 1358.788 | 0.1606703 | 1363.634 | 0.1608403 | 1374.842 | 0.1625902 | 1366.577 | 0.1611358 | 1358.862
0.1579279 | 1363.696 | 0.1638782 | 1369.822 | 0.1582001 | 1364.072 | 0.1589844 | 1357.7 | 0.1608119 | 1366.087 | 0.160982 | 1371.927 | 0.1627334 | 1364.591 | 0.1612778 | 1356.942
0.1580669 | 1366.782 | 0.1640224 | 1366.621 | 0.1583393 | 1359.641 | 0.1591244 | 1354.285 | 0.1609535 | 1365.271 | 0.1611237 | 1373.166 | 0.1628767 | 1362.051 | 0.1614197 | 1353.853
0.158206 | 1362.128 | 0.1641667 | 1365.762 | 0.1584786 | 1364.019 | 0.1592643 | 1353.997 | 0.161095 | 1358.845 | 0.1612654 | 1378.73 | 0.1630199 | 1361.856 | 0.1615617 | 1358.43
0.158345 | 1368.198 | 0.1643109 | 1362.892 | 0.1586179 | 1357.138 | 0.1594043 | 1356.175 | 0.1612366 | 1372.481 | 0.1614071 | 1372.167 | 0.1631632 | 1361.995 | 0.1617037 | 1357.082
0.158484 | 1365.064 | 0.1644552 | 1367.058 | 0.1587571 | 1356.75 | 0.1595442 | 1362.423 | 0.1613781 | 1368.24 | 0.1615488 | 1372.915 | 0.1633064 | 1361.781 | 0.1618456 | 1360.931
0.158623 | 1368.353 | 0.1645995 | 1370.842 | 0.1588964 | 1361.411 | 0.1596842 | 1355.187 | 0.1615197 | 1364.28 | 0.1616906 | 1379.661 | 0.1634497 | 1360.44 | 0.1619876 | 1357.374
0.158762 | 1364.02 | 0.1647437 | 1366.319 | 0.1590356 | 1359.408 | 0.1598241 | 1351.826 | 0.1616613 | 1362.082 | 0.1618323 | 1375.778 | 0.1635929 | 1361.239 | 0.1621296 | 1356.917
0.1589011 | 1365.089 | 0.164888 | 1364.765 | 0.1591749 | 1363.826 | 0.1599641 | 1361.453 | 0.1618028 | 1363.97 | 0.161974 | 1369.09 | 0.1637362 | 1357.619 | 0.1622716 | 1353.651
0.1590401 | 1364.778 | 0.1650322 | 1361.989 | 0.1593142 | 1359.504 | 0.160104 | 1361.064 | 0.1619444 | 1366.722 | 0.1621157 | 1381.482 | 0.1638794 | 1359.741 | 0.1624135 | 1362.86
0.1591791 | 1369.156 | 0.1651765 | 1362.983 | 0.1594534 | 1366.425 | 0.160244 | 1358.248 | 0.1620859 | 1362.863 | 0.1622574 | 1374.294 | 0.1640227 | 1363.711 | 0.1625555 | 1359.92
0.1593181 | 1363.91 | 0.1653207 | 1365.164 | 0.1595927 | 1363.857 | 0.1603839 | 1356.378 | 0.1622275 | 1364.462 | 0.1623991 | 1372.556 | 0.1641659 | 1355.245 | 0.1626975 | 1360.577
0.1594571 | 1368.011 | 0.165465 | 1365.195 | 0.1597319 | 1365.338 | 0.1605239 | 1352.721 | 0.162369 | 1365.95 | 0.1625408 | 1368.114 | 0.1643092 | 1361.981 | 0.1628394 | 1356.727
0.1595962 | 1367.664 | 0.1656093 | 1366.574 | 0.1598712 | 1357.656 | 0.1606638 | 1359.37 | 0.1625106 | 1366.146 | 0.1626825 | 1376.674 | 0.1644524 | 1362.722 | 0.1629814 | 1353.682
0.1597352 | 1366.507 | 0.1657535 | 1364.454 | 0.1600105 | 1361.214 | 0.1608038 | 1358.268 | 0.1626522 | 1365.973 | 0.1628242 | 1373.317 | 0.1645957 | 1361.07 | 0.1631234 | 1358.561
0.1598742 | 1362.735 | 0.1658978 | 1370.149 | 0.1601497 | 1364.107 | 0.1609437 | 1359.089 | 0.1627937 | 1365.633 | 0.1629659 | 1372.59 | 0.1647389 | 1361.406 | 0.1632653 | 1354.196
0.1600132 | 1363.132 | 0.166042 | 1360.197 | 0.160289 | 1361.336 | 0.1610837 | 1358.22 | 0.1629353 | 1366.188 | 0.1631076 | 1373.873 | 0.1648822 | 1365.671 | 0.1634073 | 1359.124
0.1601522 | 1358.554 | 0.1661863 | 1370.147 | 0.1604282 | 1360.063 | 0.1612236 | 1355.988 | 0.1630768 | 1362.489 | 0.1632494 | 1375.144 | 0.1650254 | 1362.318 | 0.1635493 | 1357.624
0.1602913 | 1365.928 | 0.1663306 | 1363.233 | 0.1605675 | 1363.38 | 0.1613636 | 1359.45 | 0.1632184 | 1369.853 | 0.1633911 | 1372.226 | 0.1651687 | 1359.604 | 0.1636913 | 1359.697
0.1604303 | 1366.978 | 0.1664748 | 1362.458 | 0.1607068 | 1357.921 | 0.1615035 | 1356.8 | 0.16336 | 1363.763 | 0.1635328 | 1375.662 | 0.1653119 | 1356.154 | 0.1638332 | 1353.42
0.1605693 | 1365.743 | 0.1666191 | 1368.281 | 0.160846 | 1358.123 | 0.1616435 | 1361.122 | 0.1635015 | 1362.875 | 0.1636745 | 1373.664 | 0.1654552 | 1359.34 | 0.1639752 | 1352.472
0.1607083 | 1367.091 | 0.1667633 | 1366.512 | 0.1609853 | 1360.629 | 0.1617834 | 1360.758 | 0.1636431 | 1366.822 | 0.1638162 | 1371.187 | 0.1655984 | 1358.176 | 0.1641172 | 1353.209
0.1608474 | 1367.428 | 0.1669076 | 1364.099 | 0.1611245 | 1357.504 | 0.1619234 | 1360.374 | 0.1637846 | 1362.928 | 0.1639579 | 1372.401 | 0.1657417 | 1358.874 | 0.1642591 | 1357.294
0.1609864 | 1363.906 | 0.1670519 | 1365.504 | 0.1612638 | 1364.011 | 0.1620633 | 1354.68 | 0.1639262 | 1361.455 | 0.1640996 | 1368.946 | 0.1658849 | 1361.486 | 0.1644011 | 1353.746
0.1611254 | 1366.862 | 0.1671961 | 1366.012 | 0.1614031 | 1360.223 | 0.1622033 | 1360.949 | 0.1640678 | 1363.661 | 0.1642413 | 1372.412 | 0.1660282 | 1358.035 | 0.1645431 | 1352.465
0.1612644 | 1367.428 | 0.1673404 | 1368.75 | 0.1615423 | 1363.067 | 0.1623432 | 1357.307 | 0.1642093 | 1362.555 | 0.164383 | 1369.224 | 0.1661714 | 1365.624 | 0.164685 | 1360.333
0.1614034 | 1363.466 | 0.1674846 | 1362.562 | 0.1616816 | 1359.894 | 0.1624832 | 1356.978 | 0.1643509 | 1361.793 | 0.1645247 | 1366.726 | 0.1663147 | 1356.147 | 0.164827 | 1353.965
0.1615425 | 1365.201 | 0.1676289 | 1362.212 | 0.1618208 | 1356.207 | 0.1626231 | 1355.597 | 0.1644924 | 1362.963 | 0.1646665 | 1371.006 | 0.1664579 | 1360.396 | 0.164969 | 1353.454
0.1616815 | 1364.037 | 0.1677731 | 1364.6 | 0.1619601 | 1363.856 | 0.1627631 | 1356.104 | 0.164634 | 1369.752 | 0.1648082 | 1374.389 | 0.1666012 | 1357.861 | 0.165111 | 1353.986
0.1618205 | 1366.355 | 0.1679174 | 1363.258 | 0.1620994 | 1353.943 | 0.162903 | 1357.833 | 0.1647756 | 1362.542 | 0.1649499 | 1372.573 | 0.1667445 | 1355.338 | 0.1652529 | 1352.015
0.1619595 | 1366.008 | 0.1680617 | 1364.817 | 0.1622386 | 1357.355 | 0.163043 | 1358.118 | 0.1649171 | 1360.526 | 0.1650916 | 1366.788 | 0.1668877 | 1360.321 | 0.1653949 | 1355.395
0.1620985 | 1363.101 | 0.1682059 | 1362.286 | 0.1623779 | 1360.592 | 0.1631829 | 1357.251 | 0.1650587 | 1363.552 | 0.1652333 | 1366.827 | 0.167031 | 1359.059 | 0.1655369 | 1352.763
0.1622376 | 1362.368 | 0.1683502 | 1365.308 | 0.1625172 | 1360.63 | 0.1633229 | 1356.497 | 0.1652002 | 1361.394 | 0.165375 | 1372.224 | 0.1671742 | 1354.241 | 0.1656788 | 1356.1
0.1623766 | 1367.77 | 0.1684944 | 1363.965 | 0.1626564 | 1358.139 | 0.1634628 | 1355.362 | 0.1653418 | 1366.741 | 0.1655167 | 1370.355 | 0.1673175 | 1354.216 | 0.1658208 | 1354.988
0.1625156 | 1363.726 | 0.1686387 | 1362.402 | 0.1627957 | 1357.634 | 0.1636028 | 1356.806 | 0.1654834 | 1359.957 | 0.1656584 | 1378.685 | 0.1674607 | 1361.263 | 0.1659628 | 1355.474
0.1626546 | 1357.886 | 0.168783 | 1363.455 | 0.1629349 | 1360.837 | 0.1637427 | 1356.19 | 0.1656249 | 1358.392 | 0.1658001 | 1371.11 | 0.167604 | 1353.443 | 0.1661047 | 1357.046
0.1627936 | 1365.167 | 0.1689272 | 1363.762 | 0.1630742 | 1359.603 | 0.1638827 | 1356.49 | 0.1657665 | 1359.158 | 0.1659418 | 1368.041 | 0.1677472 | 1360.075 | 0.1662467 | 1355.292
0.1629327 | 1362.664 | 0.1690715 | 1358.918 | 0.1632135 | 1354.536 | 0.1640226 | 1355.369 | 0.165908 | 1366.424 | 0.1660835 | 1366.361 | 0.1678905 | 1358.262 | 0.1663887 | 1356.1
0.1630717 | 1360.234 | 0.1692157 | 1359.404 | 0.1633527 | 1359.64 | 0.1641626 | 1352.333 | 0.1660496 | 1367.377 | 0.1662253 | 1372.437 | 0.1680337 | 1357.587 | 0.1665307 | 1356.815
0.1632107 | 1362.274 | 0.16936 | 1365.303 | 0.163492 | 1356.634 | 0.1643025 | 1360.898 | 0.1661912 | 1363.587 | 0.166367 | 1370.897 | 0.168177 | 1357.555 | 0.1666726 | 1351.961
0.1633497 | 1366.861 | 0.1695043 | 1362.917 | 0.1636312 | 1353.447 | 0.1644425 | 1352.01 | 0.1663327 | 1355.419 | 0.1665087 | 1370.636 | 0.1683202 | 1356.131 | 0.1668146 | 1352.463
0.1634887 | 1364.188 | 0.1696485 | 1363.636 | 0.1637705 | 1357.756 | 0.1645825 | 1358.139 | 0.1664743 | 1361.636 | 0.1666504 | 1372.522 | 0.1684635 | 1355.2 | 0.1669566 | 1354.386
0.1636278 | 1367.185 | 0.1697928 | 1357.785 | 0.1639098 | 1355.709 | 0.1647224 | 1354.617 | 0.1666158 | 1364.456 | 0.1667921 | 1368.303 | 0.1686067 | 1357.801 | 0.1670985 | 1353.816
0.1637668 | 1360.331 | 0.169937 | 1355.53 | 0.164049 | 1356.843 | 0.1648624 | 1358.228 | 0.1667574 | 1364.259 | 0.1669338 | 1373.592 | 0.16875 | 1353.667 | 0.1672405 | 1350.315
0.1639058 | 1363.898 | 0.1700813 | 1361.152 | 0.1641883 | 1355.926 | 0.1650023 | 1352.817 | 0.166899 | 1361.525 | 0.1670755 | 1369.115 | 0.1688932 | 1353.704 | 0.1673825 | 1351.383
0.1640448 | 1363.835 | 0.1702255 | 1359.538 | 0.1643275 | 1358.995 | 0.1651423 | 1354.882 | 0.1670405 | 1367.137 | 0.1672172 | 1373.052 | 0.1690365 | 1358.328 | 0.1675244 | 1351.606
0.1641839 | 1363.758 | 0.1703698 | 1361.393 | 0.1644668 | 1358.457 | 0.1652822 | 1352.423 | 0.1671821 | 1361.965 | 0.1673589 | 1368.648 | 0.1691797 | 1355.624 | 0.1676664 | 1352.897
0.1643229 | 1363.408 | 0.1705141 | 1362.233 | 0.1646061 | 1356.855 | 0.1654222 | 1353.465 | 0.1673236 | 1361.015 | 0.1675006 | 1374.921 | 0.169323 | 1353.76 | 0.1678084 | 1355.087
0.1644619 | 1368.272 | 0.1706583 | 1361.038 | 0.1647453 | 1354.721 | 0.1655621 | 1359.59 | 0.1674652 | 1361.839 | 0.1676424 | 1370.118 | 0.1694662 | 1355.923 | 0.1679504 | 1350.674
0.1646009 | 1365.129 | 0.1708026 | 1363.184 | 0.1648846 | 1359.012 | 0.1657021 | 1353.41 | 0.1676068 | 1359.078 | 0.1677841 | 1372.517 | 0.1696095 | 1355.153 | 0.1680923 | 1355.509
0.1647399 | 1362.889 | 0.1709468 | 1361.199 | 0.1650238 | 1357.042 | 0.165842 | 1353.724 | 0.1677483 | 1353.149 | 0.1679258 | 1365.78 | 0.1697527 | 1357.635 | 0.1682343 | 1350.748
0.164879 | 1362.782 | 0.1710911 | 1363.064 | 0.1651631 | 1357.063 | 0.165982 | 1356.81 | 0.1678899 | 1356.129 | 0.1680675 | 1373.848 | 0.169896 | 1351.571 | 0.1683763 | 1350.126
0.165018 | 1363.91 | 0.1712354 | 1361.554 | 0.1653024 | 1355.863 | 0.1661219 | 1354.344 | 0.1680314 | 1357.562 | 0.1682092 | 1368.679 | 0.1700392 | 1353.517 | 0.1685182 | 1350.247
0.165157 | 1363.163 | 0.1713796 | 1357.738 | 0.1654416 | 1355.05 | 0.1662619 | 1352.457 | 0.168173 | 1361.93 | 0.1683509 | 1369.087 | 0.1701825 | 1356.016 | 0.1686602 | 1353.345
0.165296 | 1361.525 | 0.1715239 | 1356.66 | 0.1655809 | 1358.816 | 0.1664018 | 1355.074 | 0.1683146 | 1362.388 | 0.1684926 | 1367.984 | 0.1703257 | 1355.284 | 0.1688022 | 1351.791
0.165435 | 1362.311 | 0.1716681 | 1358.754 | 0.1657201 | 1361.767 | 0.1665418 | 1352.957 | 0.1684561 | 1362.482 | 0.1686343 | 1368.705 | 0.170469 | 1351.167 | 0.1689441 | 1356.331
0.1655741 | 1364.502 | 0.1718124 | 1361.368 | 0.1658594 | 1357.333 | 0.1666817 | 1354.41 | 0.1685977 | 1357.593 | 0.168776 | 1368.962 | 0.1706122 | 1361.472 | 0.1690861 | 1360.393
0.1657131 | 1363.731 | 0.1719567 | 1358.347 | 0.1659987 | 1361.523 | 0.1668217 | 1353.882 | 0.1687392 | 1359.237 | 0.1689177 | 1371.455 | 0.1707555 | 1358.718 | 0.1692281 | 1352.706
0.1658521 | 1362.667 | 0.1721009 | 1363.088 | 0.1661379 | 1355.236 | 0.1669616 | 1355.395 | 0.1688808 | 1353.561 | 0.1690594 | 1366.851 | 0.1708987 | 1358.463 | 0.1693701 | 1351.241
0.1659911 | 1362.298 | 0.1722452 | 1356.582 | 0.1662772 | 1356.995 | 0.1671016 | 1349.841 | 0.1690224 | 1355.435 | 0.1692012 | 1373.261 | 0.171042 | 1354.111 | 0.169512 | 1350.243
0.1661301 | 1365.262 | 0.1723894 | 1356.333 | 0.1664164 | 1357.686 | 0.1672415 | 1347.959 | 0.1691639 | 1362.327 | 0.1693429 | 1366.619 | 0.1711852 | 1346.687 | 0.169654 | 1351.862
0.1662692 | 1363.775 | 0.1725337 | 1354.902 | 0.1665557 | 1356.387 | 0.1673815 | 1346.268 | 0.1693055 | 1364.395 | 0.1694846 | 1367.786 | 0.1713285 | 1358.191 | 0.169796 | 1348.867
0.1664082 | 1358.561 | 0.172678 | 1353.877 | 0.166695 | 1354.843 | 0.1675214 | 1353.069 | 0.169447 | 1362.25 | 0.1696263 | 1364.73 | 0.1714717 | 1356.214 | 0.1699379 | 1355.754
0.1665472 | 1363.081 | 0.1728222 | 1361.821 | 0.1668342 | 1357.616 | 0.1676614 | 1356.023 | 0.1695886 | 1361.759 | 0.169768 | 1368.082 | 0.171615 | 1354.137 | 0.1700799 | 1352.799
0.1666862 | 1357.73 | 0.1729665 | 1358.622 | 0.1669735 | 1356.998 | 0.1678013 | 1349.054 | 0.1697302 | 1358.405 | 0.1699097 | 1363.785 | 0.1717582 | 1353.465 | 0.1702219 | 1348.132
0.1668253 | 1357.635 | 0.1731107 | 1353.252 | 0.1671128 | 1355.202 | 0.1679413 | 1353.837 | 0.1698717 | 1359.577 | 0.1700514 | 1368.075 | 0.1719015 | 1350.718 | 0.1703638 | 1347.908
0.1669643 | 1356.304 | 0.173255 | 1352.519 | 0.167252 | 1355.334 | 0.1680812 | 1355.829 | 0.1700133 | 1359.816 | 0.1701931 | 1364.072 | 0.1720447 | 1354.855 | 0.1705058 | 1354.305
0.1671033 | 1361.922 | 0.1733992 | 1356.853 | 0.1673913 | 1352.074 | 0.1682212 | 1351.767 | 0.1701548 | 1362.805 | 0.1703348 | 1371.07 | 0.172188 | 1353.467 | 0.1706478 | 1349.234
0.1672423 | 1362.348 | 0.1735435 | 1355.409 | 0.1675305 | 1359.1 | 0.1683611 | 1359.149 | 0.1702964 | 1360.264 | 0.1704765 | 1367.904 | 0.1723312 | 1352.579 | 0.1707898 | 1351.639
0.1673813 | 1360.945 | 0.1736878 | 1359.126 | 0.1676698 | 1358.571 | 0.1685011 | 1353.792 | 0.170438 | 1358.766 | 0.1706183 | 1362.56 | 0.1724745 | 1351.551 | 0.1709317 | 1348.921
0.1675204 | 1363.545 | 0.173832 | 1357.772 | 0.1678091 | 1353.766 | 0.168641 | 1352.676 | 0.1705795 | 1361.858 | 0.17076 | 1365.397 | 0.1726178 | 1353.578 | 0.1710737 | 1350.382
0.1676594 | 1356.131 | 0.1739763 | 1357.128 | 0.1679483 | 1354.095 | 0.168781 | 1351.116 | 0.1707211 | 1363.874 | 0.1709017 | 1368.609 | 0.172761 | 1346.116 | 0.1712157 | 1350.708
0.1677984 | 1364.662 | 0.1741205 | 1355.85 | 0.1680876 | 1357.788 | 0.1689209 | 1350.742 | 0.1708626 | 1366.054 | 0.1710434 | 1364.738 | 0.1729043 | 1347.28 | 0.1713576 | 1350.303
0.1679374 | 1358.083 | 0.1742648 | 1358.407 | 0.1682268 | 1351.787 | 0.1690609 | 1351.63 | 0.1710042 | 1365.098 | 0.1711851 | 1366.125 | 0.1730475 | 1353.306 | 0.1714996 | 1349.816
0.1680764 | 1358.052 | 0.1744091 | 1354.867 | 0.1683661 | 1358.809 | 0.1692008 | 1348.835 | 0.1711458 | 1359.572 | 0.1713268 | 1367.823 | 0.1731908 | 1351.314 | 0.1716416 | 1349.047
0.1682155 | 1361.09 | 0.1745533 | 1351.326 | 0.1685054 | 1354.493 | 0.1693408 | 1348.577 | 0.1712873 | 1356.039 | 0.1714685 | 1361.292 | 0.173334 | 1351.802 | 0.1717835 | 1347.184
0.1683545 | 1361.534 | 0.1746976 | 1356.382 | 0.1686446 | 1351.623 | 0.1694807 | 1355.872 | 0.1714289 | 1357.805 | 0.1716102 | 1368.57 | 0.1734773 | 1354.868 | 0.1719255 | 1348.359
0.1684935 | 1358.333 | 0.1748418 | 1355.248 | 0.1687839 | 1350.24 | 0.1696207 | 1350.119 | 0.1715704 | 1356.861 | 0.1717519 | 1364.718 | 0.1736205 | 1351.785 | 0.1720675 | 1342.876
0.1686325 | 1357.342 | 0.1749861 | 1353.765 | 0.1689231 | 1352.385 | 0.1697606 | 1354.908 | 0.171712 | 1353.498 | 0.1718936 | 1366.041 | 0.1737638 | 1351.09 | 0.1722094 | 1345.849
0.1687715 | 1359.229 | 0.1751304 | 1355.056 | 0.1690624 | 1353.343 | 0.1699006 | 1349.016 | 0.1718536 | 1356.033 | 0.1720353 | 1364.36 | 0.173907 | 1348.737 | 0.1723514 | 1348.275
0.1689106 | 1361.637 | 0.1752746 | 1358.008 | 0.1692017 | 1352.819 | 0.1700405 | 1349.159 | 0.1719951 | 1360.639 | 0.1721771 | 1361.214 | 0.1740503 | 1352.787 | 0.1724934 | 1352.587
0.1690496 | 1361.724 | 0.1754189 | 1355.014 | 0.1693409 | 1354.665 | 0.1701805 | 1348.649 | 0.1721367 | 1354.078 | 0.1723188 | 1365.214 | 0.1741935 | 1350.257 | 0.1726354 | 1342.065
0.1691886 | 1360.972 | 0.1755631 | 1345.116 | 0.1694802 | 1356.364 | 0.1703204 | 1350.881 | 0.1722782 | 1356.493 | 0.1724605 | 1366.346 | 0.1743368 | 1351.934 | 0.1727773 | 1351.152
0.1693276 | 1356.786 | 0.1757074 | 1353.744 | 0.1696194 | 1356.865 | 0.1704604 | 1350.478 | 0.1724198 | 1358.376 | 0.1726022 | 1360.643 | 0.17448 | 1351.855 | 0.1729193 | 1347.358
0.1694667 | 1362.603 | 0.1758516 | 1354.127 | 0.1697587 | 1351.659 | 0.1706003 | 1348.814 | 0.1725614 | 1359.048 | 0.1727439 | 1370.761 | 0.1746233 | 1349.537 | 0.1730613 | 1342.947
0.1696057 | 1361.758 | 0.1759959 | 1351.24 | 0.169898 | 1348.631 | 0.1707403 | 1346.876 | 0.1727029 | 1355.943 | 0.1728856 | 1363.008 | 0.1747665 | 1347.14 | 0.1732032 | 1345.85
0.1697447 | 1363.269 | 0.1761402 | 1357.073 | 0.1700372 | 1350.458 | 0.1708802 | 1346.019 | 0.1728445 | 1357.923 | 0.1730273 | 1365.425 | 0.1749098 | 1354.297 | 0.1733452 | 1351.486
0.1698837 | 1359.534 | 0.1762844 | 1352.956 | 0.1701765 | 1352.639 | 0.1710202 | 1348.05 | 0.172986 | 1356.752 | 0.173169 | 1360.079 | 0.175053 | 1344.474 | 0.1734872 | 1344.769
0.1700227 | 1354.318 | 0.1764287 | 1354.708 | 0.1703157 | 1357.305 | 0.1711602 | 1351.084 | 0.1731276 | 1358.584 | 0.1733107 | 1364.174 | 0.1751963 | 1348.667 | 0.1736291 | 1344.269
0.1701618 | 1357.312 | 0.1765729 | 1347.301 | 0.170455 | 1355.788 | 0.1713001 | 1348.423 | 0.1732692 | 1356.998 | 0.1734524 | 1358.603 | 0.1753395 | 1341.165 | 0.1737711 | 1346.481
0.1703008 | 1355.758 | 0.1767172 | 1355.857 | 0.1705943 | 1351.774 | 0.1714401 | 1345.41 | 0.1734107 | 1356.124 | 0.1735942 | 1359.13 | 0.1754828 | 1348.139 | 0.1739131 | 1346.487
0.1704398 | 1355.137 | 0.1768615 | 1350.924 | 0.1707335 | 1352.954 | 0.17158 | 1345.24 | 0.1735523 | 1356.049 | 0.1737359 | 1362.434 | 0.175626 | 1351.381 | 0.1740551 | 1348.021
0.1705788 | 1359.259 | 0.1770057 | 1348.172 | 0.1708728 | 1350.218 | 0.17172 | 1346.266 | 0.1736938 | 1351.161 | 0.1738776 | 1365.468 | 0.1757693 | 1350.816 | 0.174197 | 1348.594
0.1707178 | 1355.208 | 0.17715 | 1350.338 | 0.171012 | 1356.871 | 0.1718599 | 1344.068 | 0.1738354 | 1352.88 | 0.1740193 | 1361.491 | 0.1759125 | 1349.255 | 0.174339 | 1344.658
0.1708569 | 1358.362 | 0.1772942 | 1353.259 | 0.1711513 | 1353.021 | 0.1719999 | 1346.687 | 0.173977 | 1353.524 | 0.174161 | 1360.379 | 0.1760558 | 1343.816 | 0.174481 | 1347.312
0.1709959 | 1351.639 | 0.1774385 | 1349.449 | 0.1712906 | 1347.623 | 0.1721398 | 1339.616 | 0.1741185 | 1357.492 | 0.1743027 | 1359.158 | 0.176199 | 1342.426 | 0.1746229 | 1345.482
0.1711349 | 1357.493 | 0.1775828 | 1349.314 | 0.1714298 | 1353.481 | 0.1722798 | 1341.898 | 0.1742601 | 1353.153 | 0.1744444 | 1360.623 | 0.1763423 | 1345.185 | 0.1747649 | 1341.329
0.1712739 | 1357.247 | 0.177727 | 1351.469 | 0.1715691 | 1350.014 | 0.1724197 | 1349.861 | 0.1744016 | 1356.094 | 0.1745861 | 1359.45 | 0.1764855 | 1349.326 | 0.1749069 | 1344.604
0.1714129 | 1363.09 | 0.1778713 | 1350.946 | 0.1717084 | 1346.524 | 0.1725597 | 1345.018 | 0.1745432 | 1358.366 | 0.1747278 | 1358.869 | 0.1766288 | 1344.983 | 0.1750488 | 1344.62
0.171552 | 1359.529 | 0.1780155 | 1349.735 | 0.1718476 | 1351.263 | 0.1726996 | 1345.734 | 0.1746847 | 1351.274 | 0.1748695 | 1357.684 | 0.176772 | 1343.188 | 0.1751908 | 1341.371
0.171691 | 1358.8 | 0.1781598 | 1352.701 | 0.1719869 | 1350.891 | 0.1728396 | 1347.597 | 0.1748263 | 1353.511 | 0.1750112 | 1359.32 | 0.1769153 | 1344.006 | 0.1753328 | 1339.835
0.17183 | 1352.448 | 0.1783041 | 1349.144 | 0.1721261 | 1345.772 | 0.1729795 | 1342.148 | 0.1749679 | 1350.793 | 0.175153 | 1360.815 | 0.1770585 | 1345.975 | 0.1754748 | 1338.228
0.171969 | 1357.45 | 0.1784483 | 1348.817 | 0.1722654 | 1350.407 | 0.1731195 | 1344.269 | 0.1751094 | 1353.306 | 0.1752947 | 1363.138 | 0.1772018 | 1341.949 | 0.1756167 | 1345.549
0.1721081 | 1358.333 | 0.1785926 | 1346.863 | 0.1724047 | 1349.948 | 0.1732594 | 1344.045 | 0.175251 | 1350.148 | 0.1754364 | 1366.609 | 0.177345 | 1349.57 | 0.1757587 | 1342.896
0.1722471 | 1353.981 | 0.1787368 | 1346.081 | 0.1725439 | 1349.943 | 0.1733994 | 1342.127 | 0.1753925 | 1349.436 | 0.1755781 | 1357.753 | 0.1774883 | 1345.474 | 0.1759007 | 1338.087
0.1723861 | 1356.29 | 0.1788811 | 1349.35 | 0.1726832 | 1349.105 | 0.1735393 | 1345.268 | 0.1755341 | 1347.515 | 0.1757198 | 1357.127 | 0.1776315 | 1348.247 | 0.1760426 | 1338.958
0.1725251 | 1353.818 | 0.1790253 | 1349.807 | 0.1728224 | 1350.074 | 0.1736793 | 1346.312 | 0.1756757 | 1353.7 | 0.1758615 | 1358.42 | 0.1777748 | 1346.547 | 0.1761846 | 1334.829
0.1726641 | 1355.034 | 0.1791696 | 1343.952 | 0.1729617 | 1345.669 | 0.1738192 | 1346.672 | 0.1758172 | 1352.378 | 0.1760032 | 1362.711 | 0.177918 | 1339.383 | 0.1763266 | 1341.786
0.1728032 | 1359.485 | 0.1793139 | 1348.01 | 0.173101 | 1346.69 | 0.1739592 | 1343.862 | 0.1759588 | 1355.721 | 0.1761449 | 1359.392 | 0.1780613 | 1342.719 | 0.1764685 | 1346.373
0.1729422 | 1354.639 | 0.1794581 | 1344.151 | 0.1732402 | 1346.189 | 0.1740991 | 1342.521 | 0.1761003 | 1356.451 | 0.1762866 | 1355.892 | 0.1782045 | 1346.282 | 0.1766105 | 1341.817
0.1730812 | 1353.452 | 0.1796024 | 1346.186 | 0.1733795 | 1345.602 | 0.1742391 | 1342.928 | 0.1762419 | 1353.934 | 0.1764283 | 1355.982 | 0.1783478 | 1341.578 | 0.1767525 | 1338.561
0.1732202 | 1354.396 | 0.1797466 | 1342.934 | 0.1735187 | 1347.087 | 0.174379 | 1345.307 | 0.1763835 | 1347.444 | 0.17657 | 1361.625 | 0.1784911 | 1345.088 | 0.1768945 | 1339.384
0.1733592 | 1354.025 | 0.1798909 | 1350.694 | 0.173658 | 1345.309 | 0.174519 | 1340.625 | 0.176525 | 1354.406 | 0.1767118 | 1357.992 | 0.1786343 | 1344.707 | 0.1770364 | 1341.962
0.1734983 | 1351.569 | 0.1800352 | 1347.168 | 0.1737973 | 1345.294 | 0.1746589 | 1342.375 | 0.1766666 | 1351.879 | 0.1768535 | 1355.639 | 0.1787776 | 1345.75 | 0.1771784 | 1336.813
0.1736373 | 1355.174 | 0.1801794 | 1342.788 | 0.1739365 | 1347.441 | 0.1747989 | 1341.849 | 0.1768081 | 1347.331 | 0.1769952 | 1356.436 | 0.1789208 | 1343.466 | 0.1773204 | 1337.329
0.1737763 | 1351.961 | 0.1803237 | 1340.645 | 0.1740758 | 1349.525 | 0.1749388 | 1341.448 | 0.1769497 | 1345.381 | 0.1771369 | 1361.067 | 0.1790641 | 1344.402 | 0.1774623 | 1339.258
0.1739153 | 1353.003 | 0.1804679 | 1340.345 | 0.174215 | 1345.508 | 0.1750788 | 1340.856 | 0.1770913 | 1350.481 | 0.1772786 | 1358.179 | 0.1792073 | 1337.741 | 0.1776043 | 1333.819
0.1740543 | 1348.307 | 0.1806122 | 1341.502 | 0.1743543 | 1343.629 | 0.1752187 | 1337.18 | 0.1772328 | 1349.522 | 0.1774203 | 1355.858 | 0.1793506 | 1347.565 | 0.1777463 | 1337.686
0.1741934 | 1351.923 | 0.1807565 | 1347.2 | 0.1744936 | 1347.131 | 0.1753587 | 1338.333 | 0.1773744 | 1347.156 | 0.177562 | 1352.437 | 0.1794938 | 1342.464 | 0.1778882 | 1337.229
0.1743324 | 1350.835 | 0.1809007 | 1346.083 | 0.1746328 | 1344.83 | 0.1754986 | 1343.208 | 0.1775159 | 1348.554 | 0.1777037 | 1359.954 | 0.1796371 | 1339.341 | 0.1780302 | 1334.536
0.1744714 | 1354.196 | 0.181045 | 1342.409 | 0.1747721 | 1340.913 | 0.1756386 | 1337.992 | 0.1776575 | 1353.513 | 0.1778454 | 1355.229 | 0.1797803 | 1336.522 | 0.1781722 | 1336.379
0.1746104 | 1351.803 | 0.1811892 | 1344.878 | 0.1749113 | 1339.513 | 0.1757785 | 1337.509 | 0.1777991 | 1343.971 | 0.1779871 | 1352.782 | 0.1799236 | 1339.283 | 0.1783142 | 1336.684
0.1747495 | 1344.761 | 0.1813335 | 1342.535 | 0.1750506 | 1346.753 | 0.1759185 | 1343.166 | 0.1779406 | 1348.988 | 0.1781289 | 1353.763 | 0.1800668 | 1338.348 | 0.1784561 | 1335
0.1748885 | 1346.784 | 0.1814777 | 1343.366 | 0.1751899 | 1344.997 | 0.1760584 | 1340.221 | 0.1780822 | 1347.465 | 0.1782706 | 1356.68 | 0.1802101 | 1339.889 | 0.1785981 | 1336.771
0.1750275 | 1351.351 | 0.181622 | 1340.651 | 0.1753291 | 1345.344 | 0.1761984 | 1338.769 | 0.1782237 | 1343.929 | 0.1784123 | 1353.494 | 0.1803533 | 1341.393 | 0.1787401 | 1335.164
0.1751665 | 1353.845 | 0.1817663 | 1340.371 | 0.1754684 | 1340.364 | 0.1763383 | 1340.648 | 0.1783653 | 1352.618 | 0.178554 | 1352.648 | 0.1804966 | 1338.646 | 0.178882 | 1330.874
0.1753055 | 1345.056 | 0.1819105 | 1341.182 | 0.1756076 | 1346.382 | 0.1764783 | 1337.02 | 0.1785069 | 1343.36 | 0.1786957 | 1354.793 | 0.1806398 | 1336.085 | 0.179024 | 1336.132
0.1754446 | 1346.424 | 0.1820548 | 1338.351 | 0.1757469 | 1338.329 | 0.1766182 | 1334.843 | 0.1786484 | 1345.782 | 0.1788374 | 1353.743 | 0.1807831 | 1333.815 | 0.179166 | 1327.803
0.1755836 | 1351.154 | 0.182199 | 1338.238 | 0.1758862 | 1340.212 | 0.1767582 | 1335.533 | 0.17879 | 1347.302 | 0.1789791 | 1354.603 | 0.1809263 | 1336.227 | 0.1793079 | 1336.796
0.1757226 | 1348.325 | 0.1823433 | 1342.278 | 0.1760254 | 1337.993 | 0.1768981 | 1340.669 | 0.1789315 | 1349.988 | 0.1791208 | 1352.408 | 0.1810696 | 1335.662 | 0.1794499 | 1331.464
0.1758616 | 1346.859 | 0.1824876 | 1338.644 | 0.1761647 | 1341.846 | 0.1770381 | 1339.12 | 0.1790731 | 1344.409 | 0.1792625 | 1348.718 | 0.1812128 | 1336.189 | 0.1795919 | 1334.043
0.1760006 | 1347.233 | 0.1826318 | 1337.671 | 0.176304 | 1339.182 | 0.177178 | 1338.361 | 0.1792147 | 1349.076 | 0.1794042 | 1352.958 | 0.1813561 | 1337.237 | 0.1797339 | 1335.168
0.1761397 | 1345.275 | 0.1827761 | 1334.404 | 0.1764432 | 1341.618 | 0.177318 | 1335.037 | 0.1793562 | 1343.334 | 0.1795459 | 1349.309 | 0.1814993 | 1338.876 | 0.1798758 | 1331.272
0.1762787 | 1344.167 | 0.1829203 | 1336.487 | 0.1765825 | 1341.446 | 0.1774579 | 1336.577 | 0.1794978 | 1341.923 | 0.1796877 | 1350.572 | 0.1816426 | 1336.962 | 0.1800178 | 1329.321
0.1764177 | 1346.466 | 0.1830646 | 1334.351 | 0.1767217 | 1337.921 | 0.1775979 | 1335.391 | 0.1796393 | 1342.182 | 0.1798294 | 1349.275 | 0.1817858 | 1331.69 | 0.1801598 | 1332.127
0.1765567 | 1344.886 | 0.1832089 | 1333.308 | 0.176861 | 1340.285 | 0.1777379 | 1334.176 | 0.1797809 | 1346.176 | 0.1799711 | 1349.828 | 0.1819291 | 1333.918 | 0.1803017 | 1329.302
0.1766957 | 1346.336 | 0.1833531 | 1340.816 | 0.1770003 | 1335.625 | 0.1778778 | 1339.238 | 0.1799225 | 1341.032 | 0.1801128 | 1346.274 | 0.1820723 | 1333.332 | 0.1804437 | 1335.683
0.1768348 | 1351.851 | 0.1834974 | 1338.624 | 0.1771395 | 1340.963 | 0.1780178 | 1336.695 | 0.180064 | 1346.607 | 0.1802545 | 1347.596 | 0.1822156 | 1333.278 | 0.1805857 | 1332.25
0.1769738 | 1345.445 | 0.1836416 | 1331.912 | 0.1772788 | 1335.74 | 0.1781577 | 1332.417 | 0.1802056 | 1339.223 | 0.1803962 | 1353.757 | 0.1823588 | 1334.597 | 0.1807276 | 1333.805
0.1771128 | 1344.325 | 0.1837859 | 1332.258 | 0.177418 | 1336.222 | 0.1782977 | 1332.315 | 0.1803471 | 1340.377 | 0.1805379 | 1344.12 | 0.1825021 | 1333.024 | 0.1808696 | 1329.134
0.1772518 | 1343.282 | 0.1839301 | 1333.726 | 0.1775573 | 1340.897 | 0.1784376 | 1334.378 | 0.1804887 | 1347.191 | 0.1806796 | 1346.562 | 0.1826453 | 1334.819 | 0.1810116 | 1330.28
0.1773909 | 1343.755 | 0.1840744 | 1335.573 | 0.1776966 | 1338.36 | 0.1785776 | 1338.632 | 0.1806303 | 1338.923 | 0.1808213 | 1346.115 | 0.1827886 | 1330.639 | 0.1811536 | 1329.798
0.1775299 | 1350.367 | 0.1842187 | 1335.6 | 0.1778358 | 1338.825 | 0.1787175 | 1332.269 | 0.1807718 | 1341.778 | 0.180963 | 1346.496 | 0.1829318 | 1338.767 | 0.1812955 | 1327.96
0.1776689 | 1344.858 | 0.1843629 | 1333.248 | 0.1779751 | 1339.708 | 0.1788575 | 1334.166 | 0.1809134 | 1341.623 | 0.1811048 | 1346.32 | 0.1830751 | 1329.767 | 0.1814375 | 1328.549
0.1778079 | 1346.913 | 0.1845072 | 1331.459 | 0.1781143 | 1336.668 | 0.1789974 | 1334.428 | 0.1810549 | 1343.967 | 0.1812465 | 1347.947 | 0.1832183 | 1331.053 | 0.1815795 | 1325.638
0.1779469 | 1343.587 | 0.1846514 | 1335.38 | 0.1782536 | 1335.82 | 0.1791374 | 1331.971 | 0.1811965 | 1340.667 | 0.1813882 | 1345.958 | 0.1833616 | 1335.378 | 0.1817214 | 1322.375
0.178086 | 1350.724 | 0.1847957 | 1329.086 | 0.1783929 | 1332.687 | 0.1792773 | 1332.747 | 0.1813381 | 1337.879 | 0.1815299 | 1350.517 | 0.1835048 | 1332.941 | 0.1818634 | 1324.288
0.178225 | 1344.103 | 0.18494 | 1327.199 | 0.1785321 | 1335.232 | 0.1794173 | 1328.016 | 0.1814796 | 1339.258 | 0.1816716 | 1349.493 | 0.1836481 | 1334.105 | 0.1820054 | 1332.308
0.178364 | 1338.36 | 0.1850842 | 1334.767 | 0.1786714 | 1337.122 | 0.1795572 | 1327.745 | 0.1816212 | 1340.826 | 0.1818133 | 1346.228 | 0.1837913 | 1323.804 | 0.1821473 | 1325.525
0.178503 | 1345.329 | 0.1852285 | 1330.454 | 0.1788106 | 1336.277 | 0.1796972 | 1328.329 | 0.1817627 | 1340.329 | 0.181955 | 1346.744 | 0.1839346 | 1331.411 | 0.1822893 | 1325.585
0.178642 | 1345.128 | 0.1853727 | 1333.479 | 0.1789499 | 1336.289 | 0.1798371 | 1330.489 | 0.1819043 | 1338.934 | 0.1820967 | 1343.845 | 0.1840779 | 1330.595 | 0.1824313 | 1323.913
0.1787811 | 1345.996 | 0.185517 | 1329.716 | 0.1790892 | 1334.297 | 0.1799771 | 1329.691 | 0.1820459 | 1337.816 | 0.1822384 | 1336.019 | 0.1842211 | 1326.106 | 0.1825733 | 1324.778
0.1789201 | 1341.377 | 0.1856613 | 1330.729 | 0.1792284 | 1333.84 | 0.180117 | 1330.927 | 0.1821874 | 1338.059 | 0.1823801 | 1345.833 | 0.1843644 | 1327.662 | 0.1827152 | 1321.242
0.1790591 | 1339.894 | 0.1858055 | 1327.407 | 0.1793677 | 1334.92 | 0.180257 | 1330.771 | 0.182329 | 1339.604 | 0.1825218 | 1345.455 | 0.1845076 | 1330.874 | 0.1828572 | 1322.243
0.1791981 | 1342.865 | 0.1859498 | 1328.994 | 0.1795069 | 1335.006 | 0.1803969 | 1325.368 | 0.1824705 | 1339.206 | 0.1826636 | 1340.422 | 0.1846509 | 1330.084 | 0.1829992 | 1324.34
0.1793371 | 1340.484 | 0.186094 | 1328.261 | 0.1796462 | 1334.824 | 0.1805369 | 1327.088 | 0.1826121 | 1335.186 | 0.1828053 | 1336.939 | 0.1847941 | 1323.253 | 0.1831411 | 1327.105
0.1794762 | 1338.501 | 0.1862383 | 1332.277 | 0.1797855 | 1334.998 | 0.1806768 | 1330.551 | 0.1827537 | 1339.532 | 0.182947 | 1343.994 | 0.1849374 | 1327.976 | 0.1832831 | 1319.354
0.1796152 | 1341.255 | 0.1863826 | 1330.929 | 0.1799247 | 1329.685 | 0.1808168 | 1326.277 | 0.1828952 | 1338.863 | 0.1830887 | 1344.606 | 0.1850806 | 1326.161 | 0.1834251 | 1322.364
0.1797542 | 1344.484 | 0.1865268 | 1327.292 | 0.180064 | 1333.221 | 0.1809567 | 1330.559 | 0.1830368 | 1336.602 | 0.1832304 | 1338.957 | 0.1852239 | 1326.633 | 0.183567 | 1317.496
0.1798932 | 1336.978 | 0.1866711 | 1327.912 | 0.1802033 | 1327.676 | 0.1810967 | 1331.143 | 0.1831783 | 1330.123 | 0.1833721 | 1345.815 | 0.1853671 | 1325.853 | 0.183709 | 1319.611
0.1800323 | 1335.451 | 0.1868153 | 1324.452 | 0.1803425 | 1334.568 | 0.1812366 | 1323.058 | 0.1833199 | 1334.618 | 0.1835138 | 1345.332 | 0.1855104 | 1323.495 | 0.183851 | 1324.095
0.1801713 | 1333.445 | 0.1869596 | 1326.013 | 0.1804818 | 1332.187 | 0.1813766 | 1325.84 | 0.1834615 | 1336.411 | 0.1836555 | 1337.103 | 0.1856536 | 1326.241 | 0.1839929 | 1318.903
0.1803103 | 1339.336 | 0.1871038 | 1326.287 | 0.180621 | 1332.705 | 0.1815165 | 1323.696 | 0.183603 | 1340.096 | 0.1837972 | 1339.991 | 0.1857969 | 1321.587 | 0.1841349 | 1323.443
0.1804493 | 1336.705 | 0.1872481 | 1325.002 | 0.1807603 | 1331.781 | 0.1816565 | 1321.037 | 0.1837446 | 1338.722 | 0.1839389 | 1341.593 | 0.1859401 | 1322.562 | 0.1842769 | 1319.272
0.1805883 | 1337.769 | 0.1873924 | 1325.59 | 0.1808996 | 1325.289 | 0.1817964 | 1325.491 | 0.1838861 | 1339.041 | 0.1840807 | 1336.616 | 0.1860834 | 1321.986 | 0.1844189 | 1313.98
0.1807274 | 1337.668 | 0.1875366 | 1324.588 | 0.1810388 | 1337.085 | 0.1819364 | 1323.027 | 0.1840277 | 1330.372 | 0.1842224 | 1342.866 | 0.1862266 | 1325.626 | 0.1845608 | 1315.197
0.1808664 | 1336.029 | 0.1876809 | 1329.647 | 0.1811781 | 1324.818 | 0.1820763 | 1325.364 | 0.1841693 | 1335.175 | 0.1843641 | 1339.736 | 0.1863699 | 1325.225 | 0.1847028 | 1321.19
0.1810054 | 1339.21 | 0.1878251 | 1324.012 | 0.1813173 | 1331.16 | 0.1822163 | 1320.227 | 0.1843108 | 1330.486 | 0.1845058 | 1335.237 | 0.1865131 | 1328.748 | 0.1848448 | 1314.541
0.1811444 | 1338.712 | 0.1879694 | 1325.335 | 0.1814566 | 1322.441 | 0.1823562 | 1319.869 | 0.1844524 | 1332.264 | 0.1846475 | 1342.664 | 0.1866564 | 1323.408 | 0.1849867 | 1311.825
0.1812834 | 1339.252 | 0.1881137 | 1319.594 | 0.1815959 | 1329.594 | 0.1824962 | 1322.838 | 0.1845939 | 1335.151 | 0.1847892 | 1336.614 | 0.1867996 | 1317.069 | 0.1851287 | 1317.519
0.1814225 | 1338.219 | 0.1882579 | 1323.741 | 0.1817351 | 1327.785 | 0.1826361 | 1324.884 | 0.1847355 | 1334.7 | 0.1849309 | 1337.603 | 0.1869429 | 1324.764 | 0.1852707 | 1314.928
0.1815615 | 1333.959 | 0.1884022 | 1320.287 | 0.1818744 | 1327.51 | 0.1827761 | 1319.098 | 0.1848771 | 1331.914 | 0.1850726 | 1336.598 | 0.1870861 | 1321.553 | 0.1854126 | 1312.187
0.1817005 | 1337.107 | 0.1885464 | 1319.589 | 0.1820136 | 1329.332 | 0.182916 | 1320.827 | 0.1850186 | 1333.173 | 0.1852143 | 1339.97 | 0.1872294 | 1318.926 | 0.1855546 | 1314.961
0.1818395 | 1333.066 | 0.1886907 | 1316.481 | 0.1821529 | 1328.031 | 0.183056 | 1318.695 | 0.1851602 | 1332.485 | 0.185356 | 1333.191 | 0.1873726 | 1324.671 | 0.1856966 | 1310.313
0.1819785 | 1330.845 | 0.188835 | 1317.243 | 0.1822922 | 1323.828 | 0.1831959 | 1318.053 | 0.1853017 | 1330.71 | 0.1854977 | 1333.489 | 0.1875159 | 1318.908 | 0.1858386 | 1316.753
0.1821176 | 1332.705 | 0.1889792 | 1320.086 | 0.1824314 | 1327.737 | 0.1833359 | 1317.174 | 0.1854433 | 1325.053 | 0.1856395 | 1333.748 | 0.1876591 | 1321.702 | 0.1859805 | 1312.849
0.1822566 | 1330.656 | 0.1891235 | 1316.476 | 0.1825707 | 1320.019 | 0.1834758 | 1319.922 | 0.1855849 | 1325.077 | 0.1857812 | 1335.395 | 0.1878024 | 1323.281 | 0.1861225 | 1309.546
0.1823956 | 1329.015 | 0.1892677 | 1320.222 | 0.1827099 | 1324.514 | 0.1836158 | 1318.648 | 0.1857264 | 1328.077 | 0.1859229 | 1335.831 | 0.1879456 | 1319.289 | 0.1862645 | 1313.02
0.1825346 | 1331.699 | 0.189412 | 1320.28 | 0.1828492 | 1320.119 | 0.1837557 | 1316.637 | 0.185868 | 1329.622 | 0.1860646 | 1326.38 | 0.1880889 | 1317.128 | 0.1864064 | 1313.982
0.1826737 | 1334.764 | 0.1895562 | 1316.956 | 0.1829885 | 1329.277 | 0.1838957 | 1316.39 | 0.1860095 | 1327.031 | 0.1862063 | 1330.985 | 0.1882321 | 1315.315 | 0.1865484 | 1308.562
0.1828127 | 1333.629 | 0.1897005 | 1318.044 | 0.1831277 | 1328.95 | 0.1840356 | 1313.631 | 0.1861511 | 1329.816 | 0.186348 | 1332.277 | 0.1883754 | 1313.269 | 0.1866904 | 1311.287
0.1829517 | 1328.31 | 0.1898448 | 1320.219 | 0.183267 | 1324.843 | 0.1841756 | 1315.308 | 0.1862926 | 1329.693 | 0.1864897 | 1330.51 | 0.1885186 | 1315.564 | 0.1868323 | 1309.668
0.1830907 | 1330.423 | 0.189989 | 1313.747 | 0.1834062 | 1319.221 | 0.1843156 | 1315.213 | 0.1864342 | 1325.211 | 0.1866314 | 1329.019 | 0.1886619 | 1320.019 | 0.1869743 | 1306.363
0.1832297 | 1332.154 | 0.1901333 | 1311.946 | 0.1835455 | 1321.414 | 0.1844555 | 1312.997 | 0.1865758 | 1322.196 | 0.1867731 | 1330.303 | 0.1888051 | 1312.737 | 0.1871163 | 1311.171
0.1833688 | 1332.869 | 0.1902775 | 1310.412 | 0.1836848 | 1325.167 | 0.1845955 | 1313.622 | 0.1867173 | 1326.245 | 0.1869148 | 1331.49 | 0.1889484 | 1312.287 | 0.1872583 | 1308.535
0.1835078 | 1324.674 | 0.1904218 | 1314.325 | 0.183824 | 1322.402 | 0.1847354 | 1317.556 | 0.1868589 | 1323.988 | 0.1870566 | 1328.803 | 0.1890916 | 1314.245 | 0.1874002 | 1311.152
0.1836468 | 1328.002 | 0.1905661 | 1314.86 | 0.1839633 | 1322.624 | 0.1848754 | 1315.876 | 0.1870004 | 1328.538 | 0.1871983 | 1327.122 | 0.1892349 | 1310.712 | 0.1875422 | 1309.741
0.1837858 | 1326.555 | 0.1907103 | 1313.966 | 0.1841025 | 1320.694 | 0.1850153 | 1316.952 | 0.187142 | 1330.31 | 0.18734 | 1332.385 | 0.1893781 | 1318.956 | 0.1876842 | 1302.424
0.1839248 | 1326.621 | 0.1908546 | 1314.692 | 0.1842418 | 1320.395 | 0.1851553 | 1315.181 | 0.1872836 | 1328.395 | 0.1874817 | 1322.202 | 0.1895214 | 1314.401 | 0.1878261 | 1308.935
0.1840639 | 1328.515 | 0.1909988 | 1314.142 | 0.1843811 | 1316.861 | 0.1852952 | 1314.253 | 0.1874251 | 1323.307 | 0.1876234 | 1329.414 | 0.1896646 | 1319.581 | 0.1879681 | 1306.317
0.1842029 | 1328.729 | 0.1911431 | 1311.419 | 0.1845203 | 1323.456 | 0.1854352 | 1312.523 | 0.1875667 | 1322.133 | 0.1877651 | 1323.972 | 0.1898079 | 1313.735 | 0.1881101 | 1305.107
0.1843419 | 1325.888 | 0.1912874 | 1307.949 | 0.1846596 | 1320.927 | 0.1855751 | 1310.411 | 0.1877082 | 1323.754 | 0.1879068 | 1327.461 | 0.1899512 | 1315.579 | 0.188252 | 1299.344
0.1844809 | 1323.081 | 0.1914316 | 1309.736 | 0.1847989 | 1316.698 | 0.1857151 | 1309.315 | 0.1878498 | 1319.901 | 0.1880485 | 1323.126 | 0.1900944 | 1312.371 | 0.188394 | 1303.409
0.1846199 | 1324.39 | 0.1915759 | 1306.505 | 0.1849381 | 1315.629 | 0.185855 | 1313.841 | 0.1879914 | 1324.375 | 0.1881902 | 1324.777 | 0.1902377 | 1308.645 | 0.188536 | 1300.172
0.184759 | 1326.863 | 0.1917201 | 1309.044 | 0.1850774 | 1318.593 | 0.185995 | 1307.829 | 0.1881329 | 1321.238 | 0.1883319 | 1328.561 | 0.1903809 | 1317.923 | 0.188678 | 1304.269
0.184898 | 1325.386 | 0.1918644 | 1309.686 | 0.1852166 | 1313.663 | 0.1861349 | 1307.377 | 0.1882745 | 1316.454 | 0.1884736 | 1318.877 | 0.1905242 | 1312.278 | 0.1888199 | 1301.512
0.185037 | 1326.216 | 0.1920086 | 1307.322 | 0.1853559 | 1317.899 | 0.1862749 | 1312.531 | 0.188416 | 1320.155 | 0.1886154 | 1326.268 | 0.1906674 | 1307.969 | 0.1889619 | 1306.249
0.185176 | 1317.469 | 0.1921529 | 1308.238 | 0.1854952 | 1318.567 | 0.1864148 | 1302.727 | 0.1885576 | 1316.528 | 0.1887571 | 1325.173 | 0.1908107 | 1305.323 | 0.1891039 | 1304.092
0.1853151 | 1319.661 | 0.1922972 | 1310.03 | 0.1856344 | 1317.465 | 0.1865548 | 1305.339 | 0.1886992 | 1316.467 | 0.1888988 | 1318.886 | 0.1909539 | 1309.324 | 0.1892458 | 1299.903
0.1854541 | 1320.675 | 0.1924414 | 1305.94 | 0.1857737 | 1315.583 | 0.1866947 | 1308.153 | 0.1888407 | 1318.093 | 0.1890405 | 1323.41 | 0.1910972 | 1311.067 | 0.1893878 | 1298.781
0.1855931 | 1320.129 | 0.1925857 | 1306.447 | 0.1859129 | 1314.103 | 0.1868347 | 1305.977 | 0.1889823 | 1322.701 | 0.1891822 | 1324.582 | 0.1912404 | 1306.036 | 0.1895298 | 1297.235
0.1857321 | 1321.7 | 0.1927299 | 1308.666 | 0.1860522 | 1313.155 | 0.1869746 | 1306.455 | 0.1891238 | 1313.238 | 0.1893239 | 1319.496 | 0.1913837 | 1309.083 | 0.1896717 | 1301.589
0.1858711 | 1320.268 | 0.1928742 | 1305.304 | 0.1861915 | 1308.185 | 0.1871146 | 1306.107 | 0.1892654 | 1315.679 | 0.1894656 | 1327.073 | 0.1915269 | 1303.38 | 0.1898137 | 1304.782
0.1860102 | 1323.601 | 0.1930185 | 1305.85 | 0.1863307 | 1315.856 | 0.1872545 | 1305.599 | 0.189407 | 1318.266 | 0.1896073 | 1316.732 | 0.1916702 | 1308.534 | 0.1899557 | 1297.569
0.1861492 | 1316.295 | 0.1931627 | 1303.241 | 0.18647 | 1309.821 | 0.1873945 | 1305.669 | 0.1895485 | 1313.295 | 0.189749 | 1320.016 | 0.1918134 | 1303.457 | 0.1900977 | 1296.311
0.1862882 | 1318.337 | 0.193307 | 1307.017 | 0.1866092 | 1315.113 | 0.1875344 | 1301.556 | 0.1896901 | 1318.85 | 0.1898907 | 1319.325 | 0.1919567 | 1304.8 | 0.1902396 | 1295.207
0.1864272 | 1314.925 | 0.1934512 | 1300.732 | 0.1867485 | 1312.842 | 0.1876744 | 1301.227 | 0.1898316 | 1315.856 | 0.1900325 | 1323.679 | 0.1920999 | 1303.074 | 0.1903816 | 1300.459
0.1865662 | 1317.035 | 0.1935955 | 1303.935 | 0.1868878 | 1310.87 | 0.1878143 | 1303.991 | 0.1899732 | 1318.235 | 0.1901742 | 1316.855 | 0.1922432 | 1302.223 | 0.1905236 | 1289.782
0.1867053 | 1314.787 | 0.1937398 | 1302.332 | 0.187027 | 1313.321 | 0.1879543 | 1299.02 | 0.1901148 | 1312.907 | 0.1903159 | 1320.054 | 0.1923864 | 1306.009 | 0.1906655 | 1296.324
0.1868443 | 1316.05 | 0.193884 | 1298.374 | 0.1871663 | 1310.619 | 0.1880942 | 1303.506 | 0.1902563 | 1310.861 | 0.1904576 | 1317.246 | 0.1925297 | 1306.73 | 0.1908075 | 1290.964
0.1869833 | 1314.606 | 0.1940283 | 1301.837 | 0.1873055 | 1309.688 | 0.1882342 | 1299.199 | 0.1903979 | 1309.328 | 0.1905993 | 1312.928 | 0.1926729 | 1302.255 | 0.1909495 | 1295.415
0.1871223 | 1314.634 | 0.1941725 | 1296.851 | 0.1874448 | 1309.816 | 0.1883741 | 1298.324 | 0.1905394 | 1312.211 | 0.190741 | 1316.512 | 0.1928162 | 1301.052 | 0.1910914 | 1290.6
0.1872613 | 1312.808 | 0.1943168 | 1301.061 | 0.1875841 | 1310.078 | 0.1885141 | 1298.783 | 0.190681 | 1305.172 | 0.1908827 | 1320.611 | 0.1929594 | 1302.91 | 0.1912334 | 1292.292
0.1874004 | 1311.972 | 0.1944611 | 1301.923 | 0.1877233 | 1309.927 | 0.188654 | 1297.358 | 0.1908226 | 1313.286 | 0.1910244 | 1313.406 | 0.1931027 | 1300.841 | 0.1913754 | 1287.622
0.1875394 | 1316.577 | 0.1946053 | 1297.427 | 0.1878626 | 1309.566 | 0.188794 | 1297.524 | 0.1909641 | 1312.141 | 0.1911661 | 1316.33 | 0.1932459 | 1299.269 | 0.1915174 | 1290.727
0.1876784 | 1315.324 | 0.1947496 | 1299.779 | 0.1880018 | 1308.913 | 0.1889339 | 1300.905 | 0.1911057 | 1309.039 | 0.1913078 | 1309.904 | 0.1933892 | 1301.045 | 0.1916593 | 1293.421
0.1878174 | 1311.288 | 0.1948938 | 1291.615 | 0.1881411 | 1311.442 | 0.1890739 | 1293.106 | 0.1912472 | 1310.255 | 0.1914495 | 1306.375 | 0.1935324 | 1295.834 | 0.1918013 | 1289.437
0.1879565 | 1315.009 | 0.1950381 | 1298.522 | 0.1882804 | 1304.971 | 0.1892138 | 1296.256 | 0.1913888 | 1305.761 | 0.1915913 | 1308.193 | 0.1936757 | 1294.339 | 0.1919433 | 1290.105
0.1880955 | 1314.938 | 0.1951823 | 1295.281 | 0.1884196 | 1304.274 | 0.1893538 | 1296.36 | 0.1915304 | 1308.146 | 0.191733 | 1306.821 | 0.1938189 | 1300.948 | 0.1920852 | 1291.806
0.1882345 | 1307.484 | 0.1953266 | 1296.46 | 0.1885589 | 1305.611 | 0.1894937 | 1295.641 | 0.1916719 | 1311.944 | 0.1918747 | 1311.539 | 0.1939622 | 1298.739 | 0.1922272 | 1288.381
0.1883735 | 1311.614 | 0.1954709 | 1292.601 | 0.1886981 | 1303.528 | 0.1896337 | 1293.619 | 0.1918135 | 1306.143 | 0.1920164 | 1311.752 | 0.1941054 | 1298.767 | 0.1923692 | 1281.148
0.1885125 | 1306.54 | 0.1956151 | 1297.143 | 0.1888374 | 1303.595 | 0.1897736 | 1289.138 | 0.191955 | 1305.983 | 0.1921581 | 1309.088 | 0.1942487 | 1296.069 | 0.1925111 | 1282.887
0.1886516 | 1309.68 | 0.1957594 | 1294.85 | 0.1889767 | 1302.749 | 0.1899136 | 1289.601 | 0.1920966 | 1307.369 | 0.1922998 | 1307.427 | 0.1943919 | 1295.644 | 0.1926531 | 1280.869
0.1887906 | 1308.063 | 0.1959036 | 1290.898 | 0.1891159 | 1303.465 | 0.1900535 | 1295.948 | 0.1922382 | 1304.999 | 0.1924415 | 1307.063 | 0.1945352 | 1299.28 | 0.1927951 | 1289.049
0.1889296 | 1307.145 | 0.1960479 | 1288.874 | 0.1892552 | 1305.931 | 0.1901935 | 1295.678 | 0.1923797 | 1304.655 | 0.1925832 | 1308.393 | 0.1946784 | 1289.667 | 0.1929371 | 1279.332
0.1890686 | 1303.873 | 0.1961922 | 1287.056 | 0.1893945 | 1304.058 | 0.1903334 | 1287.773 | 0.1925213 | 1309.017 | 0.1927249 | 1305.34 | 0.1948217 | 1293.66 | 0.193079 | 1280.772
0.1892076 | 1310.78 | 0.1963364 | 1292.036 | 0.1895337 | 1298.77 | 0.1904734 | 1289.81 | 0.1926628 | 1306.37 | 0.1928666 | 1307.927 | 0.1949649 | 1298.784 | 0.193221 | 1282.714
0.1893467 | 1307.338 | 0.1964807 | 1288.493 | 0.189673 | 1297.962 | 0.1906133 | 1289.803 | 0.1928044 | 1305.637 | 0.1930084 | 1309.275 | 0.1951082 | 1294.778 | 0.193363 | 1281.391
0.1894857 | 1306.612 | 0.1966249 | 1292.829 | 0.1898122 | 1293.196 | 0.1907533 | 1287.059 | 0.192946 | 1304.075 | 0.1931501 | 1301.8 | 0.1952514 | 1297.788 | 0.1935049 | 1284.486
0.1896247 | 1309.506 | 0.1967692 | 1287.485 | 0.1899515 | 1300.343 | 0.1908933 | 1291.177 | 0.1930875 | 1307.948 | 0.1932918 | 1303.878 | 0.1953947 | 1291.698 | 0.1936469 | 1279.161
0.1897637 | 1304.561 | 0.1969135 | 1285.266 | 0.1900908 | 1298.115 | 0.1910332 | 1288.762 | 0.1932291 | 1301.642 | 0.1934335 | 1301.994 | 0.195538 | 1291.308 | 0.1937889 | 1277.489
0.1899027 | 1302.467 | 0.1970577 | 1290.239 | 0.19023 | 1298.314 | 0.1911732 | 1285.063 | 0.1933706 | 1303.837 | 0.1935752 | 1302.501 | 0.1956812 | 1290.965 | 0.1939308 | 1282.867
0.1900418 | 1301.986 | 0.197202 | 1285.552 | 0.1903693 | 1298.314 | 0.1913131 | 1285.144 | 0.1935122 | 1302.381 | 0.1937169 | 1303.798 | 0.1958245 | 1289.323 | 0.1940728 | 1274.849
0.1901808 | 1303.9 | 0.1973462 | 1282.772 | 0.1905085 | 1292.94 | 0.1914531 | 1287.703 | 0.1936538 | 1305.507 | 0.1938586 | 1303.87 | 0.1959677 | 1291.449 | 0.1942148 | 1278.597
0.1903198 | 1304.895 | 0.1974905 | 1284.987 | 0.1906478 | 1296.667 | 0.191593 | 1285.397 | 0.1937953 | 1295.119 | 0.1940003 | 1298.988 | 0.196111 | 1293.14 | 0.1943567 | 1273.951
0.1904588 | 1302.531 | 0.1976347 | 1287.709 | 0.1907871 | 1292.784 | 0.191733 | 1283.511 | 0.1939369 | 1301.85 | 0.194142 | 1301.317 | 0.1962542 | 1287.992 | 0.1944987 | 1276.952
0.1905979 | 1304.569 | 0.197779 | 1283.846 | 0.1909263 | 1297.593 | 0.1918729 | 1285.789 | 0.1940784 | 1298.308 | 0.1942837 | 1298.381 | 0.1963975 | 1288.983 | 0.1946407 | 1278.182
0.1907369 | 1300.77 | 0.1979233 | 1285.946 | 0.1910656 | 1293.157 | 0.1920129 | 1285.418 | 0.19422 | 1299.978 | 0.1944254 | 1297.263 | 0.1965407 | 1287.275 | 0.1947827 | 1270.678
0.1908759 | 1301.755 | 0.1980675 | 1282.346 | 0.1912048 | 1295.576 | 0.1921528 | 1278.776 | 0.1943616 | 1297.123 | 0.1945672 | 1297.824 | 0.196684 | 1286.577 | 0.1949246 | 1270.566
0.1910149 | 1295.153 | 0.1982118 | 1283.296 | 0.1913441 | 1292.086 | 0.1922928 | 1280.162 | 0.1945031 | 1294.811 | 0.1947089 | 1296.103 | 0.1968272 | 1290.022 | 0.1950666 | 1269.042
0.1911539 | 1299.638 | 0.198356 | 1276.937 | 0.1914834 | 1294.82 | 0.1924327 | 1276.172 | 0.1946447 | 1296.621 | 0.1948506 | 1301.017 | 0.1969705 | 1281.144 | 0.1952086 | 1272.283
0.191293 | 1303.097 | 0.1985003 | 1279.21 | 0.1916226 | 1288.713 | 0.1925727 | 1274.754 | 0.1947862 | 1299.212 | 0.1949923 | 1294.207 | 0.1971137 | 1284.09 | 0.1953505 | 1270.549
0.191432 | 1300.62 | 0.1986446 | 1277.095 | 0.1917619 | 1288.201 | 0.1927126 | 1276.53 | 0.1949278 | 1290.449 | 0.195134 | 1296.101 | 0.197257 | 1281.551 | 0.1954925 | 1271.58
0.191571 | 1292.847 | 0.1987888 | 1279.545 | 0.1919011 | 1290.407 | 0.1928526 | 1278.854 | 0.1950694 | 1296.444 | 0.1952757 | 1292.615 | 0.1974002 | 1286.119 | 0.1956345 | 1271.805
0.19171 | 1292.702 | 0.1989331 | 1275.917 | 0.1920404 | 1290.245 | 0.1929925 | 1272.768 | 0.1952109 | 1296.142 | 0.1954174 | 1293.16 | 0.1975435 | 1284.829 | 0.1957764 | 1267.01
0.191849 | 1295.179 | 0.1990773 | 1275.332 | 0.1921797 | 1292.144 | 0.1931325 | 1278.604 | 0.1953525 | 1291.484 | 0.1955591 | 1292.865 | 0.1976867 | 1277.886 | 0.1959184 | 1272.045
0.1919881 | 1294.413 | 0.1992216 | 1270.46 | 0.1923189 | 1292.047 | 0.1932724 | 1278.468 | 0.195494 | 1292.398 | 0.1957008 | 1288.927 | 0.19783 | 1280.847 | 0.1960604 | 1266.806
0.1921271 | 1292.785 | 0.1993659 | 1274.052 | 0.1924582 | 1288.791 | 0.1934124 | 1272.28 | 0.1956356 | 1289.77 | 0.1958425 | 1288.011 | 0.1979732 | 1280.695 | 0.1962024 | 1266.159
0.1922661 | 1294.236 | 0.1995101 | 1273.342 | 0.1925974 | 1285.108 | 0.1935523 | 1269.745 | 0.1957772 | 1293.862 | 0.1959843 | 1289.716 | 0.1981165 | 1280.894 | 0.1963443 | 1264.672
0.1924051 | 1287.668 | 0.1996544 | 1268.137 | 0.1927367 | 1281.656 | 0.1936923 | 1275.511 | 0.1959187 | 1291.51 | 0.196126 | 1291.904 | 0.1982597 | 1282.105 | 0.1964863 | 1269.63
0.1925441 | 1292.99 | 0.1997986 | 1276.032 | 0.192876 | 1284.451 | 0.1938322 | 1268.661 | 0.1960603 | 1291.285 | 0.1962677 | 1288.803 | 0.198403 | 1278.867 | 0.1966283 | 1257.866
0.1926832 | 1293.417 | 0.1999429 | 1274.308 | 0.1930152 | 1285.949 | 0.1939722 | 1271.656 | 0.1962018 | 1286.965 | 0.1964094 | 1284.739 | 0.1985462 | 1278.571 | 0.1967702 | 1261.138
0.1928222 | 1292.73 | 0.2000872 | 1267.034 | 0.1931545 | 1287.405 | 0.1941121 | 1267.466 | 0.1963434 | 1289.21 | 0.1965511 | 1288.069 | 0.1986895 | 1276.532 | 0.1969122 | 1258.716
0.1929612 | 1282.913 | 0.2002314 | 1264.507 | 0.1932937 | 1282.059 | 0.1942521 | 1267.918 | 0.196485 | 1289.269 | 0.1966928 | 1285.498 | 0.1988327 | 1275.746 | 0.1970542 | 1263.333
0.1931002 | 1289.931 | 0.2003757 | 1269.309 | 0.193433 | 1284.901 | 0.194392 | 1267.736 | 0.1966265 | 1288.569 | 0.1968345 | 1286.138 | 0.198976 | 1275.666 | 0.1971961 | 1258.064
0.1932393 | 1286.479 | 0.2005199 | 1272.017 | 0.1935723 | 1281.527 | 0.194532 | 1264.891 | 0.1967681 | 1288.203 | 0.1969762 | 1287.942 | 0.1991192 | 1277.405 | 0.1973381 | 1259.736
0.1933783 | 1285.916 | 0.2006642 | 1268.455 | 0.1937115 | 1282.952 | 0.1946719 | 1270.534 | 0.1969096 | 1287.503 | 0.1971179 | 1279.832 | 0.1992625 | 1271.749 | 0.1974801 | 1261.537
0.1935173 | 1285.284 | 0.2008084 | 1267.755 | 0.1938508 | 1282.465 | 0.1948119 | 1268.505 | 0.1970512 | 1286.523 | 0.1972596 | 1282.068 | 0.1994057 | 1275.35 | 0.1976221 | 1259.751
0.1936563 | 1284.477 | 0.2009527 | 1264.627 | 0.1939901 | 1277.956 | 0.1949518 | 1265.7 | 0.1971928 | 1287.735 | 0.1974013 | 1284.51 | 0.199549 | 1277.538 | 0.197764 | 1249.298
0.1937953 | 1286.144 | 0.201097 | 1266.757 | 0.1941293 | 1281.376 | 0.1950918 | 1264.841 | 0.1973343 | 1289.629 | 0.1975431 | 1278.315 | 0.1996922 | 1270.389 | 0.197906 | 1260.774
0.1939344 | 1284.66 | 0.2012412 | 1266.357 | 0.1942686 | 1274.538 | 0.1952317 | 1268.517 | 0.1974759 | 1282.296 | 0.1976848 | 1283.951 | 0.1998355 | 1270.306 | 0.198048 | 1254.307
0.1940734 | 1285.196 | 0.2013855 | 1262.155 | 0.1944078 | 1274.598 | 0.1953717 | 1263.37 | 0.1976174 | 1284.031 | 0.1978265 | 1277.935 | 0.1999787 | 1266.96 | 0.1981899 | 1255.412
0.1942124 | 1285.361 | 0.2015297 | 1263.704 | 0.1945471 | 1281.466 | 0.1955116 | 1261.859 | 0.197759 | 1286.671 | 0.1979682 | 1279.743 | 0.200122 | 1270.146 | 0.1983319 | 1252.44
0.1943514 | 1284.214 | 0.201674 | 1259.87 | 0.1946864 | 1276.53 | 0.1956516 | 1263.552 | 0.1979006 | 1282.038 | 0.1981099 | 1281.928 | 0.2002652 | 1268.884 | 0.1984739 | 1254.573
0.1944904 | 1281.079 | 0.2018183 | 1260.318 | 0.1948256 | 1275.063 | 0.1957915 | 1259.939 | 0.1980421 | 1275.983 | 0.1982516 | 1275.825 | 0.2004085 | 1268.592 | 0.1986158 | 1251.719
0.1946295 | 1283.541 | 0.2019625 | 1260.098 | 0.1949649 | 1276.349 | 0.1959315 | 1260.5 | 0.1981837 | 1285.984 | 0.1983933 | 1278.239 | 0.2005517 | 1269.475 | 0.1987578 | 1250.99
0.1947685 | 1280.653 | 0.2021068 | 1260.779 | 0.1951041 | 1275.881 | 0.1960714 | 1263.704 | 0.1983252 | 1277.654 | 0.198535 | 1276.131 | 0.200695 | 1261.51 | 0.1988998 | 1247.402
0.1949075 | 1276.977 | 0.202251 | 1258.59 | 0.1952434 | 1275.252 | 0.1962114 | 1258.067 | 0.1984668 | 1281.963 | 0.1986767 | 1280.056 | 0.2008382 | 1260.368 | 0.1990418 | 1245.143
0.1950465 | 1278.622 | 0.2023953 | 1257.14 | 0.1953827 | 1272.121 | 0.1963513 | 1256.838 | 0.1986083 | 1279.381 | 0.1988184 | 1278.369 | 0.2009815 | 1263.992 | 0.1991837 | 1250.007
0.1951855 | 1276.62 | 0.2025396 | 1253.208 | 0.1955219 | 1268.211 | 0.1964913 | 1257.894 | 0.1987499 | 1269.499 | 0.1989602 | 1269.418 | 0.2011247 | 1265.639 | 0.1993257 | 1244.408
0.1953246 | 1273.299 | 0.2026838 | 1257.498 | 0.1956612 | 1274.691 | 0.1966312 | 1253.672 | 0.1988915 | 1274.977 | 0.1991019 | 1272.963 | 0.201268 | 1264.889 | 0.1994677 | 1246.084
0.1954636 | 1278.575 | 0.2028281 | 1257.393 | 0.1958004 | 1276.958 | 0.1967712 | 1256.587 | 0.199033 | 1274.744 | 0.1992436 | 1268.177 | 0.2014113 | 1261.02 | 0.1996096 | 1245.395
0.1956026 | 1276.476 | 0.2029723 | 1254.271 | 0.1959397 | 1269.57 | 0.1969111 | 1257.077 | 0.1991746 | 1273.235 | 0.1993853 | 1271.541 | 0.2015545 | 1263.889 | 0.1997516 | 1249.118
0.1957416 | 1269.805 | 0.2031166 | 1253.781 | 0.196079 | 1270.971 | 0.1970511 | 1250.025 | 0.1993161 | 1276.855 | 0.199527 | 1270.699 | 0.2016978 | 1257.998 | 0.1998936 | 1243.319
0.1958807 | 1276.08 | 0.2032608 | 1250.49 | 0.1962182 | 1268.728 | 0.197191 | 1252.221 | 0.1994577 | 1275.34 | 0.1996687 | 1268.674 | 0.201841 | 1263.02 | 0.2000355 | 1242.292
0.1960197 | 1276.321 | 0.2034051 | 1252.753 | 0.1963575 | 1263.746 | 0.197331 | 1249.062 | 0.1995993 | 1268.006 | 0.1998104 | 1273.033 | 0.2019843 | 1261.684 | 0.2001775 | 1241.891
0.1961587 | 1270.313 | 0.2035494 | 1247.405 | 0.1964967 | 1270.611 | 0.197471 | 1250.349 | 0.1997408 | 1276.093 | 0.1999521 | 1262.446 | 0.2021275 | 1258.567 | 0.2003195 | 1241.544
0.1962977 | 1273.995 | 0.2036936 | 1247.363 | 0.196636 | 1270.4 | 0.1976109 | 1250.511 | 0.1998824 | 1271.407 | 0.2000938 | 1267.128 | 0.2022708 | 1261.089 | 0.2004615 | 1233.036
0.1964367 | 1266.481 | 0.2038379 | 1248.43 | 0.1967753 | 1263.864 | 0.1977509 | 1249.26 | 0.2000239 | 1266.841 | 0.2002355 | 1265.107 | 0.202414 | 1261.073 | 0.2006034 | 1244.33
0.1965758 | 1266.786 | 0.2039821 | 1246.344 | 0.1969145 | 1264.55 | 0.1978908 | 1248.593 | 0.2001655 | 1269.777 | 0.2003772 | 1270.372 | 0.2025573 | 1256.067 | 0.2007454 | 1240.423
0.1967148 | 1271.519 | 0.2041264 | 1250.203 | 0.1970538 | 1267.406 | 0.1980308 | 1245.911 | 0.2003071 | 1270.862 | 0.200519 | 1263.337 | 0.2027005 | 1256.21 | 0.2008874 | 1235.557
0.1968538 | 1263.903 | 0.2042707 | 1245.741 | 0.197193 | 1261.397 | 0.1981707 | 1248.394 | 0.2004486 | 1265.206 | 0.2006607 | 1259.947 | 0.2028438 | 1253.708 | 0.2010293 | 1235.945
0.1969928 | 1265.205 | 0.2044149 | 1245.384 | 0.1973323 | 1262.664 | 0.1983107 | 1239.694 | 0.2005902 | 1268.61 | 0.2008024 | 1265.51 | 0.202987 | 1256.852 | 0.2011713 | 1233.956
0.1971318 | 1263.601 | 0.2045592 | 1243.771 | 0.1974716 | 1258.932 | 0.1984506 | 1241.331 | 0.2007317 | 1264.85 | 0.2009441 | 1264.91 | 0.2031303 | 1253.305 | 0.2013133 | 1237.634
0.1972709 | 1266.163 | 0.2047034 | 1240.523 | 0.1976108 | 1256.013 | 0.1985906 | 1244.817 | 0.2008733 | 1266.873 | 0.2010858 | 1262.547 | 0.2032735 | 1254.641 | 0.2014552 | 1234.827
0.1974099 | 1265.882 | 0.2048477 | 1239.462 | 0.1977501 | 1258.79 | 0.1987305 | 1241.083 | 0.2010149 | 1266.319 | 0.2012275 | 1259.018 | 0.2034168 | 1251.346 | 0.2015972 | 1231.327
0.1975489 | 1262.742 | 0.204992 | 1237.123 | 0.1978894 | 1259.149 | 0.1988705 | 1240.953 | 0.2011564 | 1267.197 | 0.2013692 | 1259.172 | 0.20356 | 1250.854 | 0.2017392 | 1235.067
0.1976879 | 1263.806 | 0.2051362 | 1242.192 | 0.1980286 | 1256.257 | 0.1990104 | 1242.157 | 0.201298 | 1263.286 | 0.2015109 | 1254.725 | 0.2037033 | 1247.707 | 0.2018812 | 1228.583
0.1978269 | 1259.221 | 0.2052805 | 1239.837 | 0.1981679 | 1260.945 | 0.1991504 | 1239.614 | 0.2014395 | 1261.324 | 0.2016526 | 1252.337 | 0.2038465 | 1251.467 | 0.2020231 | 1229.072
0.197966 | 1261.082 | 0.2054247 | 1237.15 | 0.1983071 | 1254.169 | 0.1992903 | 1236.354 | 0.2015811 | 1262.99 | 0.2017943 | 1259.674 | 0.2039898 | 1249.956 | 0.2021651 | 1229.842
0.198105 | 1256.41 | 0.205569 | 1240.334 | 0.1984464 | 1256.469 | 0.1994303 | 1241.579 | 0.2017227 | 1257.043 | 0.2019361 | 1257.823 | 0.204133 | 1250.15 | 0.2023071 | 1227.061
0.198244 | 1257.984 | 0.2057132 | 1239.515 | 0.1985857 | 1253.143 | 0.1995702 | 1238.245 | 0.2018642 | 1261.663 | 0.2020778 | 1254.484 | 0.2042763 | 1241.809 | 0.202449 | 1227.552
0.198383 | 1253.634 | 0.2058575 | 1234.607 | 0.1987249 | 1256.077 | 0.1997102 | 1234.596 | 0.2020058 | 1261.36 | 0.2022195 | 1257.751 | 0.2044195 | 1245.181 | 0.202591 | 1224.202
0.1985221 | 1251.539 | 0.2060018 | 1234.541 | 0.1988642 | 1254.324 | 0.1998501 | 1231.546 | 0.2021473 | 1260.782 | 0.2023612 | 1252.656 | 0.2045628 | 1244.097 | 0.202733 | 1223.629
0.1986611 | 1256.483 | 0.206146 | 1234.667 | 0.1990034 | 1250.298 | 0.1999901 | 1235.144 | 0.2022889 | 1261.281 | 0.2025029 | 1249.961 | 0.204706 | 1239.375 | 0.2028749 | 1222.756
0.1988001 | 1253.023 | 0.2062903 | 1230.338 | 0.1991427 | 1249.325 | 0.20013 | 1231.456 | 0.2024305 | 1256.573 | 0.2026446 | 1247.04 | 0.2048493 | 1245.075 | 0.2030169 | 1221.47
0.1989391 | 1254.317 | 0.2064345 | 1229.362 | 0.199282 | 1251.238 | 0.20027 | 1236.517 | 0.202572 | 1253.881 | 0.2027863 | 1248.018 | 0.2049925 | 1245.944 | 0.2031589 | 1220.847
0.1990781 | 1257.034 | 0.2065788 | 1224.105 | 0.1994212 | 1254.156 | 0.2004099 | 1230.364 | 0.2027136 | 1254.687 | 0.202928 | 1251.319 | 0.2051358 | 1242.226 | 0.2033009 | 1221.521
0.1992172 | 1248.547 | 0.2067231 | 1230.051 | 0.1995605 | 1248.378 | 0.2005499 | 1229.538 | 0.2028551 | 1254.079 | 0.2030697 | 1244.273 | 0.205279 | 1248.716 | 0.2034428 | 1219.178
0.1993562 | 1250.311 | 0.2068673 | 1229.928 | 0.1996997 | 1245.728 | 0.2006898 | 1227.838 | 0.2029967 | 1255.59 | 0.2032114 | 1245.949 | 0.2054223 | 1243.784 | 0.2035848 | 1215.215
0.1994952 | 1249.528 | 0.2070116 | 1224.707 | 0.199839 | 1245.437 | 0.2008298 | 1227.803 | 0.2031383 | 1251.97 | 0.2033531 | 1248.288 | 0.2055655 | 1237.929 | 0.2037268 | 1217.56
0.1996342 | 1247.533 | 0.2071558 | 1225.521 | 0.1999783 | 1250.201 | 0.2009697 | 1223.723 | 0.2032798 | 1257.719 | 0.2034949 | 1245.069 | 0.2057088 | 1233.656 | 0.2038687 | 1215.992
0.1997732 | 1244.444 | 0.2073001 | 1220.147 | 0.2001175 | 1247.79 | 0.2011097 | 1225.434 | 0.2034214 | 1249.662 | 0.2036366 | 1244.567 | 0.205852 | 1237.785 | 0.2040107 | 1217.006
0.1999123 | 1247.396 | 0.2074444 | 1223.717 | 0.2002568 | 1242.835 | 0.2012496 | 1223.323 | 0.2035629 | 1247.978 | 0.2037783 | 1242.769 | 0.2059953 | 1233.574 | 0.2041527 | 1215.786
0.2000513 | 1247.408 | 0.2075886 | 1228.013 | 0.200396 | 1243.456 | 0.2013896 | 1220.861 | 0.2037045 | 1248.292 | 0.20392 | 1242.347 | 0.2061385 | 1239.385 | 0.2042946 | 1214.206
0.2001903 | 1245.286 | 0.2077329 | 1223.016 | 0.2005353 | 1245.242 | 0.2015295 | 1226.552 | 0.2038461 | 1247.905 | 0.2040617 | 1241.402 | 0.2062818 | 1236.153 | 0.2044366 | 1211.212
0.2003293 | 1245.234 | 0.2078771 | 1224.973 | 0.2006746 | 1241.44 | 0.2016695 | 1219.97 | 0.2039876 | 1244.766 | 0.2042034 | 1240.996 | 0.206425 | 1232.185 | 0.2045786 | 1209.72
0.2004683 | 1242.277 | 0.2080214 | 1220.613 | 0.2008138 | 1241.116 | 0.2018094 | 1221.547 | 0.2041292 | 1245.511 | 0.2043451 | 1235.594 | 0.2065683 | 1234.987 | 0.2047205 | 1205.618
0.2006074 | 1243.239 | 0.2081657 | 1221.26 | 0.2009531 | 1239.198 | 0.2019494 | 1219.239 | 0.2042707 | 1245.998 | 0.2044868 | 1240.567 | 0.2067115 | 1230.637 | 0.2048625 | 1208.467
0.2007464 | 1238.594 | 0.2083099 | 1218.593 | 0.2010923 | 1239.575 | 0.2020893 | 1217.329 | 0.2044123 | 1245.068 | 0.2046285 | 1238.813 | 0.2068548 | 1230.073 | 0.2050045 | 1208.912
0.2008854 | 1238.792 | 0.2084542 | 1218.206 | 0.2012316 | 1241.244 | 0.2022293 | 1212.87 | 0.2045539 | 1249.779 | 0.2047702 | 1234.852 | 0.2069981 | 1231.508 | 0.2051465 | 1199.571
0.2010244 | 1240.877 | 0.2085984 | 1216.481 | 0.2013709 | 1241.857 | 0.2023692 | 1220.746 | 0.2046954 | 1246.904 | 0.204912 | 1233.581 | 0.2071413 | 1230.467 | 0.2052884 | 1202.851
0.2011635 | 1237.761 | 0.2087427 | 1209.856 | 0.2015101 | 1240.116 | 0.2025092 | 1217.659 | 0.204837 | 1241.968 | 0.2050537 | 1231.497 | 0.2072846 | 1227.163 | 0.2054304 | 1199.707
0.2013025 | 1238.492 | 0.2088869 | 1216.217 | 0.2016494 | 1238.619 | 0.2026491 | 1217.56 | 0.2049785 | 1241.457 | 0.2051954 | 1230.603 | 0.2074278 | 1231.106 | 0.2055724 | 1200.306
0.2014415 | 1238.388 | 0.2090312 | 1217.099 | 0.2017886 | 1233.341 | 0.2027891 | 1210.821 | 0.2051201 | 1241.058 | 0.2053371 | 1232.555 | 0.2075711 | 1227.371 | 0.2057143 | 1199.815
0.2015805 | 1234.733 | 0.2091755 | 1213.624 | 0.2019279 | 1230.603 | 0.202929 | 1212.634 | 0.2052617 | 1241.108 | 0.2054788 | 1231.83 | 0.2077143 | 1225.554 | 0.2058563 | 1199.059
0.2017195 | 1232.12 | 0.2093197 | 1212.458 | 0.2020672 | 1237.045 | 0.203069 | 1214.872 | 0.2054032 | 1239.812 | 0.2056205 | 1227.344 | 0.2078576 | 1222.273 | 0.2059983 | 1198.842
0.2018586 | 1230.155 | 0.209464 | 1212.072 | 0.2022064 | 1230.448 | 0.2032089 | 1206.478 | 0.2055448 | 1240.528 | 0.2057622 | 1233.131 | 0.2080008 | 1223.703 | 0.2061402 | 1192.604
0.2019976 | 1229.459 | 0.2096082 | 1207.236 | 0.2023457 | 1231.902 | 0.2033489 | 1214.723 | 0.2056863 | 1236.361 | 0.2059039 | 1235.219 | 0.2081441 | 1223.713 | 0.2062822 | 1196.811
0.2021366 | 1235.448 | 0.2097525 | 1206.629 | 0.202485 | 1232.833 | 0.2034888 | 1204.696 | 0.2058279 | 1233.74 | 0.2060456 | 1224.079 | 0.2082873 | 1221.788 | 0.2064242 | 1192.715
0.2022756 | 1229.525 | 0.2098968 | 1210.915 | 0.2026242 | 1230.708 | 0.2036288 | 1206.461 | 0.2059695 | 1238.424 | 0.2061873 | 1220.691 | 0.2084306 | 1223.596 | 0.2065662 | 1192.982
0.2024146 | 1226.39 | 0.210041 | 1212.6 | 0.2027635 | 1227.877 | 0.2037687 | 1204.478 | 0.206111 | 1233.569 | 0.206329 | 1222.581 | 0.2085738 | 1221.333 | 0.2067081 | 1189.49
0.2025537 | 1225.383 | 0.2101853 | 1200.394 | 0.2029027 | 1227.601 | 0.2039087 | 1204.52 | 0.2062526 | 1237.375 | 0.2064708 | 1224.914 | 0.2087171 | 1221.35 | 0.2068501 | 1192.143
0.2026927 | 1221.535 | 0.2103295 | 1201.616 | 0.203042 | 1225.784 | 0.2040487 | 1208.124 | 0.2063941 | 1232.061 | 0.2066125 | 1224.417 | 0.2088603 | 1216.191 | 0.2069921 | 1186.563
0.2028317 | 1226.074 | 0.2104738 | 1203.84 | 0.2031813 | 1224.163 | 0.2041886 | 1200.282 | 0.2065357 | 1229.622 | 0.2067542 | 1220.736 | 0.2090036 | 1215.97 | 0.207134 | 1189.134
0.2029707 | 1222.976 | 0.2106181 | 1199.852 | 0.2033205 | 1222.638 | 0.2043286 | 1199.983 | 0.2066773 | 1232.904 | 0.2068959 | 1216.387 | 0.2091468 | 1215.803 | 0.207276 | 1190.083
0.2031097 | 1221.578 | 0.2107623 | 1205.118 | 0.2034598 | 1219.518 | 0.2044685 | 1200.13 | 0.2068188 | 1231.338 | 0.2070376 | 1218.583 | 0.2092901 | 1215.502 | 0.207418 | 1189.334
0.2032488 | 1224.994 | 0.2109066 | 1196.768 | 0.203599 | 1224.238 | 0.2046085 | 1198.815 | 0.2069604 | 1227.579 | 0.2071793 | 1218.97 | 0.2094333 | 1210.082 | 0.2075599 | 1183.361
0.2033878 | 1222.871 | 0.2110508 | 1195.651 | 0.2037383 | 1223.037 | 0.2047484 | 1198.945 | 0.2071019 | 1232.902 | 0.207321 | 1218.864 | 0.2095766 | 1211.876 | 0.2077019 | 1182.509
0.2035268 | 1217.715 | 0.2111951 | 1194.589 | 0.2038776 | 1221.595 | 0.2048884 | 1197.919 | 0.2072435 | 1225.809 | 0.2074627 | 1212.788 | 0.2097198 | 1209.476 | 0.2078439 | 1183.493
0.2036658 | 1219.13 | 0.2113393 | 1196.018 | 0.2040168 | 1218.618 | 0.2050283 | 1197.488 | 0.2073851 | 1227.539 | 0.2076044 | 1212.625 | 0.2098631 | 1211.694 | 0.2079859 | 1181.016
0.2038049 | 1217.249 | 0.2114836 | 1193.962 | 0.2041561 | 1217.492 | 0.2051683 | 1198.372 | 0.2075266 | 1221.791 | 0.2077461 | 1210.571 | 0.2100063 | 1208.838 | 0.2081278 | 1179.305
0.2039439 | 1219.337 | 0.2116279 | 1191.5 | 0.2042953 | 1221.08 | 0.2053082 | 1194.235 | 0.2076682 | 1221.429 | 0.2078879 | 1213.656 | 0.2101496 | 1204.146 | 0.2082698 | 1173.747
0.2040829 | 1216.973 | 0.2117721 | 1196.467 | 0.2044346 | 1213.529 | 0.2054482 | 1191.872 | 0.2078097 | 1223.434 | 0.2080296 | 1210.154 | 0.2102928 | 1211.26 | 0.2084118 | 1178.302
0.2042219 | 1214.708 | 0.2119164 | 1194.502 | 0.2045739 | 1217.516 | 0.2055881 | 1195.103 | 0.2079513 | 1220.719 | 0.2081713 | 1212.828 | 0.2104361 | 1205.88 | 0.2085537 | 1173.183
0.2043609 | 1208.224 | 0.2120606 | 1186.845 | 0.2047131 | 1210.975 | 0.2057281 | 1187.684 | 0.2080929 | 1223.417 | 0.208313 | 1207.531 | 0.2105793 | 1208.274 | 0.2086957 | 1171.431
0.2045 | 1213.947 | 0.2122049 | 1190.511 | 0.2048524 | 1214.025 | 0.205868 | 1184.28 | 0.2082344 | 1219.888 | 0.2084547 | 1206.695 | 0.2107226 | 1201.802 | 0.2088377 | 1174.286
0.204639 | 1213.113 | 0.2123492 | 1189.943 | 0.2049916 | 1211.562 | 0.206008 | 1190.233 | 0.208376 | 1217.435 | 0.2085964 | 1205.312 | 0.2108658 | 1204.849 | 0.2089796 | 1176.583
0.204778 | 1212.968 | 0.2124934 | 1190.538 | 0.2051309 | 1210.339 | 0.2061479 | 1186.236 | 0.2085175 | 1219.339 | 0.2087381 | 1204.523 | 0.2110091 | 1207.425 | 0.2091216 | 1169.925
0.204917 | 1209.909 | 0.2126377 | 1186.52 | 0.2052702 | 1213.69 | 0.2062879 | 1185.122 | 0.2086591 | 1219.267 | 0.2088798 | 1201.659 | 0.2111523 | 1202.95 | 0.2092636 | 1170.12
0.205056 | 1207.688 | 0.2127819 | 1186.75 | 0.2054094 | 1212.232 | 0.2064278 | 1181.899 | 0.2088007 | 1216.89 | 0.2090215 | 1206.036 | 0.2112956 | 1200.968 | 0.2094056 | 1166.41
0.2051951 | 1206.695 | 0.2129262 | 1185.064 | 0.2055487 | 1211.908 | 0.2065678 | 1185.29 | 0.2089422 | 1215.205 | 0.2091632 | 1201.394 | 0.2114388 | 1200.15 | 0.2095475 | 1168.858
0.2053341 | 1203.614 | 0.2130705 | 1184.533 | 0.2056879 | 1205.537 | 0.2067077 | 1182.248 | 0.2090838 | 1214.064 | 0.2093049 | 1203.376 | 0.2115821 | 1202.124 | 0.2096895 | 1163.041
0.2054731 | 1201.623 | 0.2132147 | 1176.865 | 0.2058272 | 1203.709 | 0.2068477 | 1182.913 | 0.2092253 | 1212.056 | 0.2094467 | 1197.665 | 0.2117253 | 1200 | 0.2098315 | 1163.72
0.2056121 | 1205.074 | 0.213359 | 1177.475 | 0.2059665 | 1204.216 | 0.2069876 | 1181.5 | 0.2093669 | 1208.75 | 0.2095884 | 1197.992 | 0.2118686 | 1198.667 | 0.2099734 | 1159.524
0.2057511 | 1203.941 | 0.2135032 | 1181.283 | 0.2061057 | 1198.981 | 0.2071276 | 1177.071 | 0.2095085 | 1209.63 | 0.2097301 | 1196.963 | 0.2120118 | 1195.44 | 0.2101154 | 1155.682
0.2058902 | 1202.254 | 0.2136475 | 1176.123 | 0.206245 | 1202.13 | 0.2072675 | 1176.807 | 0.20965 | 1208.721 | 0.2098718 | 1195.54 | 0.2121551 | 1192.485 | 0.2102574 | 1162.379
0.2060292 | 1200.156 | 0.2137917 | 1177.362 | 0.2063842 | 1203.699 | 0.2074075 | 1177.028 | 0.2097916 | 1208.785 | 0.2100135 | 1190.767 | 0.2122983 | 1193.777 | 0.2103993 | 1158.057
0.2061682 | 1195.462 | 0.213936 | 1178.064 | 0.2065235 | 1193.33 | 0.2075474 | 1176.647 | 0.2099331 | 1207.788 | 0.2101552 | 1192.803 | 0.2124416 | 1190.991 | 0.2105413 | 1159.36
0.2063072 | 1198.119 | 0.2140803 | 1174.596 | 0.2066628 | 1200.126 | 0.2076874 | 1171.372 | 0.2100747 | 1205.796 | 0.2102969 | 1193.41 | 0.2125848 | 1189.297 | 0.2106833 | 1154.014
0.2064463 | 1195.317 | 0.2142245 | 1174.306 | 0.206802 | 1195.863 | 0.2078273 | 1169.998 | 0.2102162 | 1205.877 | 0.2104386 | 1189.19 | 0.2127281 | 1188.945 | 0.2108253 | 1154.164
0.2065853 | 1196.639 | 0.2143688 | 1170.777 | 0.2069413 | 1195.568 | 0.2079673 | 1170.037 | 0.2103578 | 1201.767 | 0.2105803 | 1189.103 | 0.2128714 | 1187.63 | 0.2109672 | 1155.418
0.2067243 | 1196.926 | 0.214513 | 1168.874 | 0.2070806 | 1194.804 | 0.2081072 | 1166.592 | 0.2104994 | 1205.106 | 0.210722 | 1190.109 | 0.2130146 | 1185.151 | 0.2111092 | 1152.383
0.2068633 | 1193.061 | 0.2146573 | 1168.167 | 0.2072198 | 1193.919 | 0.2082472 | 1168.421 | 0.2106409 | 1206.587 | 0.2108638 | 1187.69 | 0.2131579 | 1185.113 | 0.2112512 | 1152.771
0.2070023 | 1188.121 | 0.2148016 | 1169.723 | 0.2073591 | 1192.953 | 0.2083871 | 1164.448 | 0.2107825 | 1197.08 | 0.2110055 | 1183.912 | 0.2133011 | 1184.573 | 0.2113931 | 1146.94
0.2071414 | 1184.57 | 0.2149458 | 1163.176 | 0.2074983 | 1191.022 | 0.2085271 | 1168.536 | 0.210924 | 1199.718 | 0.2111472 | 1189.851 | 0.2134444 | 1189.664 | 0.2115351 | 1146.795
0.2072804 | 1186.166 | 0.2150901 | 1169.033 | 0.2076376 | 1187.602 | 0.208667 | 1159.701 | 0.2110656 | 1199.006 | 0.2112889 | 1184.948 | 0.2135876 | 1185.197 | 0.2116771 | 1143.166
0.2074194 | 1182.987 | 0.2152343 | 1167.075 | 0.2077769 | 1192.559 | 0.208807 | 1160.835 | 0.2112072 | 1195.629 | 0.2114306 | 1183.464 | 0.2137309 | 1180.933 | 0.211819 | 1143.648
0.2075584 | 1185.051 | 0.2153786 | 1162.376 | 0.2079161 | 1191.576 | 0.2089469 | 1156.022 | 0.2113487 | 1200.68 | 0.2115723 | 1180.706 | 0.2138741 | 1181.831 | 0.211961 | 1144.705
0.2076974 | 1183.08 | 0.2155229 | 1163.066 | 0.2080554 | 1187.186 | 0.2090869 | 1164.115 | 0.2114903 | 1190.843 | 0.211714 | 1181.874 | 0.2140174 | 1181.055 | 0.212103 | 1142.49
0.2078365 | 1184.768 | 0.2156671 | 1161.263 | 0.2081946 | 1188.049 | 0.2092268 | 1158.908 | 0.2116318 | 1191.193 | 0.2118557 | 1180.905 | 0.2141606 | 1182.214 | 0.212245 | 1139.333
0.2079755 | 1180.996 | 0.2158114 | 1157.215 | 0.2083339 | 1189.508 | 0.2093668 | 1157.889 | 0.2117734 | 1192.378 | 0.2119974 | 1174.603 | 0.2143039 | 1176.879 | 0.2123869 | 1140.434
0.2081145 | 1183.91 | 0.2159556 | 1157.853 | 0.2084732 | 1182.912 | 0.2095067 | 1154.005 | 0.211915 | 1192.584 | 0.2121391 | 1178.051 | 0.2144471 | 1174.109 | 0.2125289 | 1138.697
0.2082535 | 1179.059 | 0.2160999 | 1157.46 | 0.2086124 | 1180.15 | 0.2096467 | 1152.188 | 0.2120565 | 1190.767 | 0.2122808 | 1173.361 | 0.2145904 | 1174.264 | 0.2126709 | 1134.765
0.2083925 | 1177.962 | 0.2162442 | 1154.708 | 0.2087517 | 1180.139 | 0.2097866 | 1152.715 | 0.2121981 | 1191.179 | 0.2124226 | 1167.822 | 0.2147336 | 1176.274 | 0.2128128 | 1134.113